## Gold
# | PMID | Journal/Book | Publication_Year | DOI | Type | Subtype | Route | Sub-route | Size_(nm) | Size details | Zeta_Potential_(mV) | Shape | Coating | Coating details | Loading | Loading details | Core | Core details | Dose_(mg/kg) | Dose_other data | IC50 | Delivery_Efficiency_(%ID/g) | Distribution Half-life_(h) | Elimination Half-life_(h) | Tumor_model | Cancer_type | No._Days_dosing | Tumor volume (control) | Tumor volume (treated) | Tumor_Vol_Reduction_(%) | Tumor Accumulation | Muscle Accumulation | Muscle (%) | Heart Accumulation | Heart (%) | Liver Accumulation | Liver (%) | Spleen Accumulation | Spleen (%) | Lung Accumulation | Lung (%) | Brain Accumulation | Brain (%) | Kidney Accumulation | Kidney (%) | Bladder Accumulation | Bladder (%) | Skin Accumulation | Skin (%) | Intestine Accumulation | Colon (%) | Stomach Accumulation | Stomach (%) | Off_target_1_accumulation_(%) | Off_target_1_accumulation | Off_target_2_accumulation_(%) | Off_target_2_accumulation | Off_target_3_accumulation_(%) | Off_target_3_accumulation | Study strategy | Therapy | Imaging | Notes
1 | 29282854 | Angew Chem Int Ed Engl | 2018 | 10.1002/anie.201708689 | Inorganic | Gold | Systemic | Sub-cutaneous | 101.2 |  | 36.4 | Spherical | Polymer-peptide | TAT peptide + cas9-Plk-1 + Lipid (DOTAP, DOPE, Cholesterol) + PEG-DSPE | None |  | Gold |  | 0.333 | [5 empty] | Xenograft heterotopic | Skin | 10 | 1013.95 | 161.24 | 84.09784 | [29 empty] | Therapy | Laser irradation | None
2 | 29641905 | ACS Nano | 2018 | 10.1021/acsnano.8b00940 | Inorganic | Gold | Systemic | IV | 26.5 |  | -20 | Spherical | Polymer-Proteins | PEG + Prostate Specific Membrane Antigen-1 (PSMA-1) | Drugs | Silicon Phthalocyanine (Pc4) | Gold |  | 0.07 (drug dose) |  | 0.17 nM |  |  |  | Xenograft heterotopic | Prostate | 1 | 1146.86 | 175.65 | 84.68427 | [29 empty] | Theragnostics | Photodynamic therapy | Fluorescence
3 | 30346694 | ACS Nano | 2018 | 10.1021/acsnano.8b02587 | Inorganic | Gold | Systemic | Sub-cutaneous | 88 |  | -29.2 | Spherical | Proteins | Tumor cell-derived extracellular vesicles | Nucleic acids | Cy5-Anti-miR-21 | Alloy | Iron oxide with a gold layer |  | 3 × 10^11 particles + 5 mg/kg Doxorubicin |  |  |  |  | Xenograft heterotopic | Breast | 3 |  |  |  | 7.96 | 1.02 | 12.81407 | 1.24 | 15.57789 | 16.72 | 210.0503 | 5.16 | 64.82412 | 3.23 | 40.57789 | 3.39 | 42.58794 | 2.37 | 29.77387 | [7 empty] | 0 | 210.0503 | Liver | 64.82412 | Spleen | 42.58794 | Brain | Theragnostics | Gene therapy + Chemotherapy | MR imaging
4 | 28263051 | ACS Appl Mater Interfaces | 2017 | 10.1021/acsami.6b16486 | Inorganic | Gold | Systemic | IV | 188 |  | -42 | Spherical | Polymer | LA-PEG-MTX | Drugs | Methotrexate | Alloy | Fe3O4 NPs + Gold shell encapsulation | 5 (drug dose) |  |  | 28.77 | 2.9 |  | Xenograft heterotopic | Breast | 2 |  |  | 100 | 28.77 | 5.52 | 19.18665 | 3.48 | 12.09593 | 23.32 | 81.05666 | 9.82 | 34.13278 | 6.75 | 23.46194 |  |  | 9.1 | 31.63017 |  |  | 4.09 | 14.2162 | 3.67 | 12.75634 | 4.91 | 17.06639 | 81.05666 | Liver | 34.13278 | Spleen | 31.63017 | Kidney | Theragnostics | Photothermal + Chemotherapy | MR imaging
5 | 28605594 | ACS Nano | 2017 | 10.1021/acsnano.7b02048 | Inorganic | Gold | Systemic | IV | 72 |  |  | Other | Polymer | Poly(N-isopropylacrylamide- co-acrylamide (PNIPAm-co-Aam) + PEG | Drugs | Doxorubicin | Gold |  |  | 2 mg/ml (not specificed if it is the drug dose) |  | 10.5 | 20 |  | Xenograft heterotopic | Brain | 1 | 13.61 | 0.55 | 95.95885 | 24.22 |  |  |  |  | 10.88 | 44.92155 | [16 empty] | 44.92 | Liver |  |  |  |  | Therapy | Photothermal + Chemotherapy | PET + Photoacoustic
6 | 30020768 | ACS Nano | 2018 | 10.1021/acsnano.8b00204 | Inorganic | Gold | Local | Intratumoral | 500 |  |  | Spherical | None | Hollow gold nanoshell | Peptides | Anti-PD1 peptide | Polymer | PLGA |  | 1 mg anti-PD1 peptide + 0.5 mg hollow gold nanoshell |  |  |  |  | Xenograft orthotopic | Breast | 1 | 628.11 | 17.24 | 97.25526 | [30 empty] | Laser irradiation + Immunotherapy
7 | 30778211 | Nat Nanotechnol | 2019 | 10.1038/s41565-019-0373-6 | Inorganic | Gold | Systemic | Intratumoral | 4.04 |  | 30 | Spherical | Other | Triphenylphosphine + cinnamaldehyde | None |  | Alloy | carbon dot supported attomically dispersed gold | 2133 | 64 ug/mouse |  |  |  |  | Xenograft orthotopic | Liver | 8 | 682.4 | 82.4 | 87.92497 | [29 empty] | Therapy | Other | None
8 | 31259530 | ACS Nano | 2019 | 10.1021/acsnano.9b00097 | Inorganic | Gold | Systemic | IV | 70 |  | 24.3 | Rod | Drugs | Zoledronic acid | None |  | Silica | Gold nanorods enclosed inside mesoporous silica NPs | 2 |  | > 500 μg/mL |  |  |  | Xenograft heterotopic | Breast | 4 | 1937.7 | 21.25 | 98.90334 | [29 empty] | Therapy | Photothermal | Photoacoustic
9 | 30548064 | ACS Appl Mater Interfaces | 2019 | 10.1021/acsami.8b18288 | Inorganic | Gold | Systemic | IV | 3.08 |  | -34.2 | Spherical | Nucleic acid | MALAT1-specific antisense oligonucleotide | None |  | Gold |  |  | Equivalent to 100 ug of antisense oligonucleotide |  |  |  |  | Xenograft heterotopic | Lung | 3 | [32 empty] | Therapy | Gene therapy
10 | 31553168 | ACS Nano | 2019 | 10.1021/acsnano.9b06040 | Inorganic | Gold | Systemic | Intratumoral |  |  |  | Spherical | Other | Liposome | None |  | Gold | [5 empty] | 25 |  | Allograft heterotopic | Breast | 3 | 1074.41 | 41.63 | 96.12532 | [29 empty] | Therapy | Photothermal
11 | 30130583 | Nanomedicine | 2018 | 10.1016/j.nano.2018.07.014 | Inorganic | Gold |  |  | 243 |  | -5.28 |  | Other | Exosomes | None |  | Iron oxide | Iron and gold nanoclusters | [6 empty] | Xenograft heterotopic | Gastric | [33 empty] | Other | None | Fluorescence
12 | 29906096 | ACS Nano | 2018 | 10.1021/acsnano.8b00482 | Inorganic | Gold | Local | Intratumoral | 57 |  |  | Plate | Other | Gold |  |  | Silver |  |  | 0.75 mM [Ag+Au] |  |  |  |  | Xenograft heterotopic | Prostate | 1 | 7.03 | 0.74 | 89.47368 | [29 empty] | Therapy | Photothermal | None
13 | 29498821 | ACS Nano | 2018 | 10.1021/acsnano.7b08242 | Inorganic | Gold | Local | Intratumoral | 59.3 |  |  | Spherical | Polymer | PEG | Radioactive elements | 103Pd:Pd | Gold |  | 6 | [5 empty] | Xenograft heterotopic | Prostate | 1 |  |  |  | 81.36 |  |  |  |  | 15.51 | 19.06342 | 2.72 | 3.343166 | [14 empty] | 19.1 | Liver | 3.3 | Spleen |  |  | Therapy | Radioactive therapy | CT
14 | 29336463 | Nanoscale | 2018 | 10.1039/c7nr08509e | Inorganic | Gold | Systemic | IV | 88.4 |  | -20.8 | Rod | Proteins | Corona (from mouse serum) | Drugs | Chlorin e6 | Gold |  | 10 | 9.63 ug/kg Ce6 |  | 0.0752 |  |  | Xenograft heterotopic | Oral | 1 | 618.65 | 1.84 | 99.70258 | 496.6 |  |  | 184.6 | 37.17277 | 28070 | 5652.437 | 22860 | 4603.302 | 720.6 | 145.1067 |  |  | 356.9 | 71.86871 | [8 empty] | 5652.44 | Liver | 4603.3 | Spleen | 356.9 | Kidney | Therapy | Photodynamic + Phothothermal therapy | None
15 | 30058139 | Small | 2018 | 10.1002/smll.201801851 | Inorganic | Gold | Systemic | IV | 158.3 |  | -25.1 | Other | Other | Gold nanoshell + amino-functionalized porous metal–organic frameworks (NH2-MOFs) | Drugs | Chlorin e6 | Alloy | Platinum | 10 |  |  | 8 |  |  | Xenograft heterotopic | Breast | 1 | 12.08 | 0 | 100 | 8.58 |  |  | 0.23 | 2.680653 | 74.89 | 872.8438 | 28.29 | 329.7203 | 13.45 | 156.7599 |  |  | 3.48 | 40.55944 | [8 empty] | 872.8 | Liver | 329.7 | Spleen | 156.8 | Lung | Therapy | Photodynamic + Photothermal therapy | None
16 | 29870655 | ACS Nano | 2018 | 10.1021/acsnano.8b01440 | Inorganic | Gold | Local | Intratumoral | 400 |  | 38 | Rod | Nucleic acid | Polycationic mesoporous silica shell + antioncogene p53 | Drugs | Sorafenib | Gold |  |  | 377 ug of SF-Au@HSN-PGEA, 15 ug of p53 |  |  |  |  | Xenograft heterotopic | Liver | 1 | 10.55 | 0.81 | 92.32227 | [29 empty] | Therapy | Photothermal therapy + Chemotherapy + Gene therapy | CT + Photoacoustic
17 | 29323915 | Nano Lett | 2018 | 10.1021/acs.nanolett.7b04162 | Inorganic | Gold | Systemic | IV | 299.7 |  | -18.5 | Rod | Polymer | Copper sulfide shell + poly (N-isopropylacrylamide-co-acrylamide) (P(NIPAM-co-AM)) + yolk-shell | Drugs | Doxorubicin | Gold |  | 20 |  |  | 11.64 |  |  | Xenograft heterotopic | Breast | 1 | 1585.31 | 5.25 | 99.66883 | 11.64 |  |  | 3.03 | 26.03093 | 22.4 | 192.4399 | 10.39 | 89.26117 | 1.61 | 13.83162 |  |  | 2.26 | 19.41581 | [8 empty] | 192.4 | Liver | 89.3 | Spleen | 26 | Heart | Therapy | Photodynamic + Photothermal + Chemotherapy | Fluorescence
18 | 29667812 | ACS Nano | 2018 | 10.1021/acsnano.8b00027 | Inorganic | Gold | Systemic | IP |  |  | -34.5 |  | Proteins | YHWYGYTPQNVIKKKKYCC peptide | None |  | Gold |  | 15 |  |  | 60 |  |  | Xenograft heterotopic | Nasopharyngeal | 10 | 1562.16 | 445.75 | 71.46579 | 60 |  |  | 31.8 | 53 | 61.6 | 102.6667 | 94.4 | 157.3333 | 36.4 | 60.66667 |  |  | 110 | 183.3333 | [8 empty] | 183.3 | Kidney | 157.3 | Spleen | 102.7 | Liver | Therapy
19 | 31293148 | ACS Appl Mater Interfaces | 2019 | 10.1021/acsami.9b05943 | Inorganic | Gold | Systemic | IV | 15 |  | 10 | Spherical | Proteins | Glutamine and lysine + Ferrous iron + Transglutaminase | None |  | Gold |  |  | 2 mg/ml |  |  |  |  | Xenograft heterotopic | Skin | 1 | 295 | 7 | 97.62712 | 18.23 |  |  | 0.23 | 1.261657 | 15.2 | 83.37905 | 10.49 | 57.54251 | 0.64 | 3.510697 |  |  | 0.12 | 0.6582556 | [8 empty] | 83.4 | Liver | 57.5 | Spleen | 3.5 | Lung | Therapy | Catalytic medicine + Photothermal therapy | None
20 | 31474108 | ACS Appl Mater Interfaces | 2019 | 10.1021/acsami.9b12879 | Inorganic | Gold | Systemic | IV | 260 |  |  | Other | Polymer | Folic acid-linked PEG | Drugs | Tirapazamine | Silica | Hybrid gold triangle-mesoporous silica | 5 |  |  | 28 |  |  | Xenograft heterotopic | Liver | 1 | 1.08 | 0.14 | 87.03704 | 28 |  |  | 9.99 | 35.67857 | 20.11 | 71.82143 | 30.79 | 109.9643 | 14.89 | 53.17857 |  |  | 20 | 71.42857 | [8 empty] | 110 | Spleen | 71.8 | Liver | 71.4 | Kidney | Therapy | Radiotherapy + Photothermal therapy + Chemotherapy | None
21 | 31006932 | Angew Chem Int Ed Engl | 2019 | 10.1002/anie.201903256 | Inorganic | Gold | Systemic | IV | 4.7 |  |  | Spherical | Polymer-Drugs | PEG + 4-mercaptobenzoic acid (MBA) + Doxorubicin | None |  | Gold |  | 5 (drug dose) |  | 0.95 uM | 4.06 |  |  | Xenograft heterotopic | Breast | 5 | 16.82 | 3.93 | 76.63496 | 2.26 | 0.53 | 23.45133 | 0.04 | 1.769912 | 13.22 | 584.9558 |  |  | 1.66 | 73.45133 |  |  | 3.16 | 139.823 | [8 empty] | 585 | Liver | 139.8 | Kidney | 73.5 | Lung | Therapy + Pharmacokinetics | Chemotherapy | None
22 | 29885899 | Nanomedicine | 2018 | 10.1016/j.nano.2018.05.019 | Inorganic | Gold | Local | Intratumoral | 85.4 |  | -39.4 | Other | Polymer-mAb | PEG-Trastuzumab |  |  | Gold | [7 empty] | Xenograft heterotopic | Gastric | 3 | 427.69 | 164.62 | 61.5095 | [29 empty] | Therapy | Immunotherapy | None
23 | 30964253 | ACS Appl Mater Interfaces | 2019 | 10.1021/acsami.9b00495 | Inorganic | Gold | Systemic | IV |  | 25 nm (length) x 5 nm (diameter) | -33.7 | Rod | Polymer | Thiolated PEGs |  |  | Gold |  | 10 |  |  | 5.47 |  |  | Allograft heterotopic | Breast | 1 | 9.97 | 0.03 | 99.6991 | 2.66 |  |  | 2.71 | 101.8797 | 6.04 | 227.0677 | 5.75 | 216.1654 | 4.3 | 161.6541 |  |  | 2.62 | 98.49624 | [8 empty] | 227.1 | Liver | 216.2 | Spleen | 161.7 | Lung | Theragnostics | Photothermal therapy | Photoacoustic
24 | 31174065 | Biomaterials | 2019 | 10.1016/j.biomaterials.2019.119223 | Inorganic | Gold | Systemic | IV | 261.9 |  |  | Spherical | Proteins | BSA-Au nanoclusters | Other | 1-octy1-3-methylimidazolium hexafluorophosphate | Iron oxide | Iron | 50 | [5 empty] | Not enough information provided | Liver | 1 | 4981.15 | 164.61 | 96.69534 | 4.75 |  |  | 1.09 | 22.94737 | 11.94 | 251.3684 | 2.53 | 53.26316 | 1.34 | 28.21053 |  |  | 6.93 | 145.8947 | [8 empty] | 251.4 | Liver | 145.9 | Kidney | 53.3 | Spleen | Theragnostics | Photodynamic + Photothermal therapy | MRI + Fluorescence
25 | 29196180 | Nanomedicine | 2018 | 10.1016/j.nano.2017.11.019 | Inorganic | Gold | Local | Intratumoral | 36.6 |  | 6.5 | Spherical | Polymer-peptide | PEG + RME peptide + H5WYG peptide | None |  | Gold |  | 6 | [5 empty] | Xenograft heterotopic | Breast | 1 |  |  | 50 | [29 empty] | Therapy | Laser irradation | None
26 | 29366881 | Nanomedicine | 2018 | 10.1016/j.nano.2018.01.007 | Inorganic | Gold | Systemic | Oral | 179.9 |  | 0.487 | Spherical | Polymer | PLGA | Drugs | Quinacrine | Gold |  | 40 |  | 0.5 ug/ml |  |  |  | Xenograft orthotopic | Oral | >15 | 45.81 | 6.65 | 85.48352 | [29 empty] | Therapy | Chemotherapy | None
27 | 29799598 | Nanoscale | 2018 | 10.1039/c8nr02429d | Inorganic | Gold | Systemic | IV | 30 |  | -26 | Spherical | Polymer-Proteins | CN-PPV polymer + PSMA polymer + NIR775 dye + LyP-1 peptide |  |  | Alloy | Fe3O4 + Gold | 1 (NPs) | with 2 mg/kg doxorubicin simultaneously |  |  |  |  | Xenograft heterotopic | Liver | 7 |  |  | 63.2 | [29 empty] | Theragnostics | Chemotherapy | Fluorescence + MRI + CT
28 | 29200260 | ACS Appl Mater Interfaces | 2018 | 10.1021/acsami.7b14593 | Inorganic | Gold | Systemic | IV | 70 |  | 26.5 | Other | None | Double layer of Ag/Au |  |  | Iron oxide |  | 20 | 3.3 mg/kg Fe |  | 7.7 |  |  | Xenograft orthotopic | Brain | 1 | 576.09 | 128.76 | 77.64933 | 7.72 |  |  | 1.51 | 19.55959 | 12.89 | 166.9689 | 20.61 | 266.9689 | 1.51 | 19.55959 | 7.72 | 100 | 2.47 | 31.99482 | [8 empty] | 267 | Spleen | 167 | Liver | 32 | Kidney | Theragnostics | Photothermal + Magnetic field | MRI
29 | 28557433 | ACS Appl Mater Interfaces | 2017 | 10.1021/acsami.7b02303 | Inorganic | Gold | Systemic | IV | 41.3 |  | -8.62 | Spherical | Polymer-peptide | PEG + AK peptide + R8-RGD + 2-cyano-6-aminobenzothioazole | Drugs | Doxorubicin | Gold |  | 3 (drug dose) |  |  | 17.7 |  |  | Xenograft orthotopic | Brain | 5 | [32 empty] | Theragnostics | Chemotherapy | Fluorescence + Photoacoustic + CT
30 | 31475516 | ACS Appl Mater Interfaces | 2019 | 10.1021/acsami.9b10182 | Inorganic | Gold | Local | Hydrogel | 145 |  | 10 | Spherical | Polymer-Nucleic acid | Folic acid + PEI + PEG (FPP) + siRNA | Other | Au/Fe3O4 nanoparticles | Alloy | Fe3O4 + Gold |  | siPLK-1 (100 ug/mouse), Au-Fe3O4 (500 ug/mouse) |  |  |  |  | Xenograft heterotopic | Breast | 1 | 6.09 | 0.13 | 97.86535 | 9.08 |  |  | 1.17 | 12.88546 | 8.18 | 90.08811 | 1.89 | 20.81498 | 2.25 | 24.77974 |  |  | 25.08 | 276.2115 | [8 empty] | 276.2 | Kidney | 90.1 | Liver | 24.8 | Lung | Theragnostics | Photothermal + Gene therapy | Fluorescence
31 | 30284807 | ACS Appl Mater Interfaces | 2018 | 10.1021/acsami.8b12758 | Inorganic | Gold | Systemic | IV | See size note | 38 nm (diameter), 115 nm (length) |  | Rod | Polymer-Drugs | PEG + Doxorubicin | None |  | Gold |  |  | 1 mg/ml |  |  |  |  | Xenograft heterotopic | Other |  | 342.1 | 1.09 | 99.68138 | [29 empty] | Theragnostics | Photothermal + Chemotherapy | CT + Photoacoustic
32 | 29694478 | Nanoscale | 2018 | 10.1039/c8nr00663f | Inorganic | Gold | Systemic | IV | 30 |  | 20.4 | Rod | Polymer-Drugs | BSA + Au + PEG + Folic acid + Doxorubicin | None |  | Alloy | single-walled carbon nanotubes | 5 |  |  |  | 35 |  | Xenograft heterotopic | Cervix | 2 | 6.67 | 0 | 100 | 0.67 |  |  | 0.39 | 58.20896 | 0.48 | 71.64179 | 0.24 | 35.8209 | 0.31 | 46.26866 |  |  | 0.61 | 91.04478 | [8 empty] | 91 | Kidney | 71.6 | Liver | 58.2 | Heart | Theragnostics | Photothermal + Chemotherapy | Photoacoustic
33 | 27871990 | J Control Release | 2017 | 10.1016/j.jconrel.2016.11.021 | Inorganic | Gold | Systemic | IV | 14 |  |  | Spherical | Proteins-Drugs | PEG + BSA + anti-EGFR D11 antibody | None |  | Gold |  | 0.000009 |  | 0.206 uM |  |  |  | Xenograft heterotopic | Colon | 2 |  |  | 93 | [29 empty] | Therapy | Immunotherapy | None
34 | 31455962 | Nanoscale | 2019 | 10.1039/c9nr03821c | Inorganic | Gold | Systemic | IV | 2.4 |  |  | Spherical | Glycosides | 1-thio-beta-D-glucose | None |  | Gold |  |  | 27 mg/ml (gold concentration) |  | 202 |  |  | Xenograft orthotopic | Breast | 1 |  |  |  | 2.2 | 0.7 | 31.81818 | 1.09 | 49.54545 | 12.45 | 565.9091 | 10.1 | 459.0909 | 1.52 | 69.09091 | 0.04 | 1.818182 | 12.66 | 575.4545 |  |  | 2.74 | 124.5455 | 1.87 | 85 | 1.72 | 78.18182 | 575.5 | Kidney | 565.9 | Liver | 459.1 | Spleen | Therapy | Photothermal therapy | None
35 | 30869510 | ACS Appl Mater Interfaces | 2019 | 10.1021/acsami.8b21488 | Inorganic | Gold | Local | Intratumoral | 500 |  | 10 | Other | Proteins | Silk fibroin | None |  | Gold |  |  | 100 ug/ml |  |  |  |  | Xenograft heterotopic | Breast | 1 | 5.89 | 0.08 | 98.64177 | [29 empty] | Therapy | Photothermal therapy | None
36 | 29113793 | J Control Release | 2018 | 10.1016/j.jconrel.2017.11.003 | Inorganic | Gold | Systemic | IV |  |  |  | Spherical | Drugs | Doxorubicin |  |  | Gold |  |  | 5 mg/kg (drug dosage) |  | 15.8 |  |  | Xenograft heterotopic | Lung | 1 | 371.77 | 55.77 | 84.99879 | 15.8 |  |  | 8.89 | 56.26582 | 2.22 | 14.05063 | 430.99 | 2727.785 | 23.33 | 147.6582 |  |  | 3.89 | 24.62025 | [8 empty] | 2727.8 | Spleen | 147.7 | Lung | 56.3 | Heart | Theragnostics | Chemotherapy | CT
37 | 29251910 | ACS Appl Mater Interfaces | 2018 | 10.1021/acsami.7b14705 | Inorganic | Gold | Systemic | IV | 85.3 |  | -5 | Spherical | Polymer-Drugs | Pt shell + CRDD peptide + doxorubicin | None |  | Gold |  | 10 |  | 0.92 ug/ml | 3 |  |  | Xenograft heterotopic | Breast | 1 | 2627.88 | 104.93 | 96.00705 | [29 empty] | Theragnostics | Photothermal + Chemotherapy | Photoacoustic
38 | 30350653 | Nano Lett | 2018 | 10.1021/acs.nanolett.8b02670 | Inorganic | Gold | Systemic | IV | 100 |  | 8.79 | Other | Proteins-Drugs | CGGGKKKKKKKKKK peptide + triphenylphosphonium (TPP) + thermal initiator 2,2′-Azobis[N-(2-carboxyethyl)-2-methylpropionamidine] hydrate (V057) + fluoresceinamine (FA) or cyanine5.5 (Cy5.5) | None |  | Gold |  | 2 |  |  | 4.9 |  |  | Allograft heterotopic | Breast | 1 | 3.48 | 1.5 | 56.89655 | 4.9 |  |  | 2.61 | 53.26531 | 3.09 | 63.06122 | 1.14 | 23.26531 | 1.54 | 31.42857 |  |  | 4.35 | 88.77551 | [8 empty] | 88.8 | Kidney | 63.1 | Liver | 53.3 | Heart | Theragnostics | Photothermal therapy | Fluorescence
39 | 27939904 | Biomaterials | 2017 | 10.1016/j.biomaterials.2016.11.056 | Inorganic | Gold | Systemic | IV | 94.6 |  | -13.1 | Other | Glycosides | Hyaluronic acid | Drugs | R8 peptide + TPP-KLA peptide + Doxorubicin | Gold | Gold nanostar + R8 peptide + TPP-KLA peptide + Doxorubicin | 8 |  |  |  | 5 |  | Xenograft heterotopic | Other | 1 | 15.21 | 0.31 | 97.96187 | [29 empty] | Theragnostics | Photothermal + Chemotherapy | Fluorescence
40 | 29471172 | Nanomedicine | 2018 | 10.1016/j.nano.2018.01.021 | Inorganic | Gold | Systemic | IV | 7 |  | 9 | Spherical | Proteins-Drugs | Polyacrylic acid + PKKKRKV peptide + cisplatin | None |  | Gold |  | 1.5 (drug dosage) | 2.46 uM Au | 4.9 |  |  |  | Xenograft orthotopic | Brain | 5 | 115.85 | 25.94 | 82.57275 | [29 empty] | Therapy | Ultrasound + Chemotherapy | None
41 | 30251542 | Nano Lett | 2018 | 10.1021/acs.nanolett.8b03174 | Inorganic | Gold | Systemic | IV | 8 |  |  | Spherical | Polymer-Proteins | PEG + PeptideCGGG(KLAKLAK)2 + peptide CYGRKKRRQRRR | None |  | Polymer | Poly(beta-thioester) |  | 2 mg/ml |  |  |  |  | Xenograft heterotopic | Breast | 1 | 8.59 | 2.34 | 72.75902 | 4.25 |  |  | 1.15 | 27.05882 | 7.44 | 175.0588 | 1.74 | 40.94118 | 2.39 | 56.23529 |  |  | 13.83 | 325.4118 | [8 empty] | 325.4 | Kidney | 175.1 | Liver | 56.2 | Lung | Therapy | Photothermal therapy | Fluorescence + Photoacoustic
42 | 22681980 | Biomaterials | 2012 | 10.1016/j.biomaterials.2012.05.047 | Inorganic | Gold | Systemic | IP | 12.1 |  | -2.55 | Spherical | Polymer | PEG | None |  | Gold |  | 4 |  | 0.477 mM |  |  |  | Xenograft heterotopic | Cervix | 1 | 664.55 | 33.29 | 94.9906 | 240.19 |  |  | 8.57 | 3.568009 | 0 | 0 | 3354.16 | 1396.461 |  |  |  |  | 162.99 | 67.85878 | [8 empty] | 1396.5 | Spleen | 67.9 | Kidney | 3.6 | Heart | Therapy | Radiotherapy | None
43 | 30882830 | Nanoscale | 2019 | 10.1039/c9nr00918c | Inorganic | Gold | Systemic | IV | 196.9 |  | -24.8 | Spherical | Polymer-Drugs | Hyaluronic acid + Dopamine | None |  | Alloy | MnO2 nanoparticles + Gold nanoshell | 20 |  |  | 10.84 | 3.3 |  | Xenograft heterotopic | Breast | 1 | 5.93 | 0.068 | 98.85329 | 10.84 |  |  | 4.91 | 45.2952 | 34.93 | 322.2325 | 27.84 | 256.8266 | 7.79 | 71.86347 |  |  | 2.81 | 25.92251 | [8 empty] | 322.2 | Liver | 256.8 | Spleen | 71.9 | Lung | Theragnostics | Photothermal + Radiotherapy | Optoacoustic + CT + MRI
44 | 30724952 | Nanoscale | 2019 | 10.1039/c8nr09849b | Inorganic | Gold | Local | Intratumoral | 10.8 |  |  | Spherical | Polymer | Polyethylenimine | None |  | Gold |  |  | 20 µg Au |  |  |  |  | Allograft heterotopic | Colon | 1 | 917.75 | 258.9 | 71.7897 | [29 empty] | Theragnostics | Photothermal therapy | Photoacoustic
45 | 28407493 | Biomaterials | 2017 | 10.1016/j.biomaterials.2017.04.007 | Inorganic | Gold | [56 empty] | This paper does not use gold NPs, but Titanium nitride NPs, which are compared to gold nanorods but have a better performance
46 | 29969226 | ACS Nano | 2018 | 10.1021/acsnano.8b01424 | Inorganic | Gold | Local | Other | 75 |  | 6.2 | Rod | Polymer | PEG | None |  | Alloy | Gold nanorods with a Gadolinium shell | [6 empty] | Allograft heterotopic | Colon | 1 | [26 empty] | 3.5 | Liver | 2 | Spleen |  |  | Theragnostics | Photothermal therapy | MRI + X-Ray
47 | 30869726 | Nanoscale | 2019 | 10.1039/c9nr00041k | Inorganic | Gold | Systemic |  | 43.3 |  | -26.5 | Other | Polymer | Aptamer | Drugs | Doxorubicin | Alloy | Gold NPs + shell of copper(II) carboxylate metal-organic frameworks |  | 2 mg/ml, 4% Doxorubicin loading |  |  |  |  | Xenograft heterotopic | Lung | 1 | 9.72 | 1.27 | 86.93416 | [29 empty] | Theragnostics | Photothermal + Chemotherapy | Raman
48 | 30597210 | Nanomedicine | 2019 | 10.1016/j.nano.2018.12.005 | Inorganic | Gold | Systemic | IV | 63.4 |  |  | Other | Polymer | PEG | None |  | Gold | Hollow gold nanoparticles | 600 |  |  | 10.43 |  |  | Allograft orthotopic | Breast | 1 |  |  |  | 10.43 |  |  | 2.71 | 25.98274 | 42.29 | 405.465 | 38.99 | 373.8255 | 2.71 | 25.98274 | 0.71 | 6.807287 | 4.57 | 43.81592 | [8 empty] | 405.5 | Lung | 373.8 | Spleen | 43.8 | Kidney | Theragnostics | Photothermal + Radiotherapy | CT
49 | 28460158 | ACS Nano | 2017 | 10.1021/acsnano.7b01346 | Inorganic | Gold | Local | Intratumoral | 120 |  | 26.9 | Spherical | Peptide | Chitosan + RGD peptide + ACPP peptide | Other | Coumarin-6 | Alloy | Gold nanorod + Selenium shell | 2 |  | 10.89 uM |  |  |  | Xenograft heterotopic | Skin | 1 | 15.37 | 3.13 | 79.63565 | 11.65 |  |  | 3.32 | 28.49785 | 45.97 | 394.5923 | 18.46 | 158.4549 | 1.79 | 15.36481 |  |  | 1.43 | 12.27468 | [8 empty] | 394.6 | Liver | 158.5 | Spleen | 28.5 | Heart | Theragnostics | Radiotherapy + Chemotherapy | Photoacoustic
50 | 29268142 | Biomaterials | 2018 | 10.1016/j.biomaterials.2017.12.003 | Inorganic | Gold | Systemic | IV | See size note | 57.3 ± 9.4 nm (mean length), 16.2 ± 1.9 nm (mean width) | -9.4 | Rod | Polymer-peptide | Mesoporous silica + β-cyclodextrin + Peptide RLA ](RLARLAR)2] + Adamantane + 2,3-dimethylmaleic anhydride (DMA)- modified chitosan oligosaccharide-block -poly (ethylene glycol) polymer (CS(DMA)-PEG) | Other | Idocyanine green (IGC) | Gold |  | 20 | [5 empty] | Xenograft heterotopic | Breast | 9 | 511.67 | 89.17 | 82.57275 |  |  | #DIV/0! |  | #DIV/0! |  | #DIV/0! |  | #DIV/0! |  | #DIV/0! |  | #DIV/0! |  | #DIV/0! |  | #DIV/0! |  | #DIV/0! |  | #DIV/0! |  | #DIV/0! | [7 empty] | Photodynamic + Photothermal therapy
51 | 28118704 | ACS Appl Mater Interfaces | 2017 | 10.1021/acsami.6b15185 | Inorganic | Gold | Local | Intratumoral | 200 |  | -14.76 | Other | Proteins | Gold nanostar + PEG | Other | Perfluorohexane (PFH) | Silica | Hollow porous silics nanocapsules |  | 32 nM (Au concentration9 |  |  |  |  | Xenograft heterotopic | Brain | 1 | 40.43 | 0.61 | 98.49122 | 39.91 |  |  | 43.52 | 109.0454 | 275.93 | 691.3806 | 511.11 | 1280.656 | 250.93 | 628.7397 |  |  | 33.33 | 83.5129 | [8 empty] | 1280.7 | Spleen | 691.4 | Liver | 628.7 | Lung | Theragnostics | Photothermal therapy | Ultrasound + CT + Photoacoustic + Thermal imaging
52 | 25630756 | Small | 2015 | 10.1002/smll.201403481 | Inorganic | Gold | Local | Intratumoral | 1 |  |  | Spherical | Proteins | BSA | None |  | Gold |  |  | 5 nM |  |  |  |  | Xenograft heterotopic | Liver | 1 | 964.75 | 201.67 | 79.09614 | [29 empty] | Other | Other | None
53 | 27882633 | Angew Chem Int Ed Engl | 2016 | 10.1002/anie.201609043 | Inorganic | Gold | Systemic | IV | 3.1 |  |  | Spherical | Proteins | Glutathione |  |  | Alloy | Gold + Silver |  | 1.4 mg |  |  | 0.085 | 16.49 | [35 empty] | Other | Other | None
54 | 29558152 | Nano Lett | 2018 | 10.1021/acs.nanolett.7b05323 | Inorganic | Gold | Systemic | Oral | 60 |  | -23.3 |  | Other | Bio-mineralized gold nanoparticles | None |  | Other | Thermally-sensitive programmable bacteria transformed with plasmids expressing therapeutic protein TNF-α |  | 10^10/mouse (photothermal imaging); 10^5/mouse (anti-cancer efficacy) |  |  |  |  | Allograft heterotopic | Breast | 2 | 1143 | 288.6 | 74.75066 | [29 empty] | Therapy | Photothermal therapy | None | Thermally-sensitive programmable bacteria transformed with plasmids expressing therapeutic protein TNF-α, and then decorated with bio-mineralized gold nanoparticles (AuNPs)
55 | 28829476 | Nanoscale | 2017 | 10.1039/c7nr02751f | Inorganic | Gold | Local | Intratumoral | 89; 79 | Using PCS (n=3 - 89 nm); Using TEM (n=20 - 79 nm) | 28.5 | Spherical | Drugs | Bisnaphthalamide analogues | None |  | Alloy | Hybrid iron oxide-gold nanoparticles | 3 (drug dosage) |  | 1.37 μg/ml |  |  |  | Xenograft heterotopic | Pancreas | 4 | 0.68 | 0.19 | 72.05882 | [29 empty] | Therapy | Laser irradation | None
56 | 29072767 | Nanoscale | 2017 | 10.1039/c7nr04979j | Inorganic | Gold | Systemic | Oral | 14.5 |  |  | Spherical | None |  | None |  | Gold |  | 50 |  | 43.25 µg/ml |  |  |  | Chemically-induced | Liver |  |  |  | 55 | [29 empty] | Therapy | Other | None
57 | 30668088 | ACS Appl Mater Interfaces | 2019 | 10.1021/acsami.8b19565 | Inorganic | Gold | Systemic | IV | 210 |  | -28.6 | Rod | Other | Meso-tetra-(4-sulfonatophenyl) porphyrin-Gadolinium (TTPS4-Gd) | None |  | Silica | Mesoporous silica with gold nanoshells | 25 |  |  | 9.08 |  |  | Allograft heterotopic | Breast |  | 7.185 | 0.497 | 93.08281 | 9.08 |  |  | 4.61 | 50.77093 | 35.82 | 394.4934 | 28.94 | 318.7225 | 7.87 | 86.67401 |  |  | 2.48 | 27.31278 | [8 empty] | 394.5 | Liver | 318.7 | Spleen | 86.7 | Lung | Theragnostics | Photodynamic + Photothermal therapy | Multispectral optoacoustic tomography + MIR + CT + Near infra-red fluorescence
58 | 27619238 | Biomaterials | 2016 | 10.1016/j.biomaterials.2016.08.051 | Inorganic | Gold | Local | Intratumoral | 10 |  | 34 | Spherical | Polymer | PEG-Lanthanide ion | None |  | Gold |  |  | 3 mg/ml |  |  |  |  | Xenograft heterotopic | Breast | 1 | 2559.8 | 70.1 | 97.2615 | [29 empty] | Theragnostics | Photothermal therapy | MRI + CT
59 | 24927683 | Biomaterials | 2014 | 10.1016/j.biomaterials.2014.05.046 | Inorganic | Gold | Systemic | IV | 3.3 |  |  | Spherical | Polymer | Amine-terminated G5 PAMAM dendrimers sequentially conjugated with FI, PEGylated a-TOS, and PEGylated FA (G5.NH2-FI-(PEG-TOS)-(PEG-FA)) |  |  | Gold |  |  | 0.1 M (+10 mg/kg α-TOS) | 19.2 µM |  |  |  | Xenograft heterotopic | Brain | 7 | 11.84 | 5.5 | 53.5473 | 22.79 |  |  | 1.09 | 4.782799 | 87.91 | 385.7394 | 411.32 | 1804.827 | 10.85 | 47.6086 |  |  | 3.26 | 14.30452 | [8 empty] | 1804.8 | Spleen | 385.7 | Liver | 47.6 | Lung | Theragnostics | Other | CT
60 | 29125675 | Angew Chem Int Ed Engl | 2018 | 10.1002/anie.201709648 | Inorganic | Gold | Local | Intratumoral | See size note | 55 nm long, 20 nm wide |  | Rod | Other | Graphitic shell | Other | Pyrene-aspirin | Gold |  |  | 1.5 mg/ml |  |  |  |  | Allograft heterotopic | Breast | 1 | 1217.28 | 161.61 | 86.72368 | [29 empty] | Therapy | Photothermal therapy | None
61 | 30457139 | Nanoscale | 2018 | 10.1039/c8nr03895c | Inorganic | Gold | [23 empty] | #DIV/0! |  |  | #DIV/0! |  | #DIV/0! |  | #DIV/0! |  | #DIV/0! |  | #DIV/0! |  | #DIV/0! |  | #DIV/0! |  | #DIV/0! |  | #DIV/0! |  | #DIV/0! |  | #DIV/0! | [9 empty] | No in vivo studies
62 | 27552319 | Biomaterials | 2016 | 10.1016/j.biomaterials.2016.08.014 | Inorganic | Gold | Systemic | IV | 35.6 |  | -24.3 | Star | Polymer-Drugs | PEG-Mitoxantrone |  |  | Gold |  |  | 200 ug/ml |  |  |  |  | Xenograft orthotopic | Lung | 1 |  |  |  | 95.45 |  |  | 15.69 | 16.43793 | 16.98 | 17.78942 | 3.51 | 3.677318 |  |  | 1.66 | 1.73913 | 5.35 | 5.605029 |  |  |  |  | 1.85 | 1.938188 |  |  | 17.8 | Liver | 16.4 | Heart | 5.6 | Kidney | Theragnostics | Chemotherapy | Raman
63 | 22841913 | Nanomedicine | 2013 | 10.1016/j.nano.2012.06.004 | Inorganic | Gold | [10 empty] | Gold | [7 empty] | Xenograft orthotopic | Brain | [33 empty] | Imaging |  | CT | The authors evaluated the injection of gold NP-loaded glioma cells in the mice to assess their influence in tumor development
64 | 21723891 | J Control Release | 2011 | 10.1016/j.jconrel.2011.06.004 | Inorganic | Gold | [23 empty] | #DIV/0! | [32 empty] | Review Article
65 | 28741689 | Adv Mater | 2017 | 10.1002/adma.201701146 | Inorganic | Gold | Systemic | IV | 38.7 |  |  | Spherical | Peptide | Gold NPs + tumor targeting affibody peptide + His6-spacer-Tyr6 | None |  | Other | HBV capsid |  | 1.5 ug Au in 100 ul PBS |  |  |  |  | Xenograft heterotopic | Breast | 1 | 10.11 | 0.003 | 99.97033 | [29 empty] | Theragnostics | Magnetic hyperthermia | MRI
66 | 29425846 | Biomaterials | 2018 | 10.1016/j.biomaterials.2018.01.050 | Inorganic | Gold | Systemic | IV | 23 |  | -10.2 | Spherical | Proteins | Glutathione S-transferase + Gd | None |  | Gold |  | 20 | [5 empty] | Xenograft heterotopic | Cervix | 1 |  |  |  | 8.76 |  |  | 4.34 | 49.54338 | 124.6 | 1422.374 | 24.98 | 285.1598 | 15.74 | 179.6804 |  |  | 7.15 | 81.621 |  |  |  |  | 3.13 | 35.73059 |  |  | 1422.4 | Liver | 285.2 | Spleen | 179.7 | Lung | Other | None | MRI + CT
67 | 28049064 | Biomaterials | 2017 | 10.1016/j.biomaterials.2016.12.027 | Inorganic | Gold | Local and systemic | IV and intratumoral | 200 |  |  | Spherical | None |  | None |  | Alloy | Gold + Gadolimium |  | 0.11 M Au, 150 ul (CT); 5 mM Gd, 150 ul (MRI); 0.11 M, 50 ul (Fluorescence) |  |  |  |  | Xenograft heterotopic | Lung | 1 |  |  |  | 701.04 |  |  | 69.79 | 9.955209 | 231.58 | 33.03378 | 85.42 | 12.18475 | 112.49 | 16.04616 |  |  | 231.25 | 32.98671 | [8 empty] | 33 | Liver | 33 | Kidney | 16 | Lung | Diagnostic | None | Fluorescence + MRI + CT
68 | 25652893 | Nanomedicine | 2015 | 10.1016/j.nano.2014.12.016 | Inorganic | Gold | Systemic | IV |  |  | -2.2 | Rod | Polymer-Drugs | PEG + Goserelin | None |  | Gold |  | 10 | [5 empty] | Xenograft heterotopic | Prostate | 1 | 4.47 | 3.09 | 30.87248 | [29 empty] | Therapy | Radiotherapy | None
69 | 30359756 | Nanomedicine | 2019 | 10.1016/j.nano.2018.10.004 | Inorganic | Gold | Systemic | IV | 6.5 |  | 0.098 | Spherical | Proteins | Glutathione S-transferase + cNGR peptide (cyclic Asn-Gly-Arg) | None |  | Alloy | Gold + Gadolimium |  | Au3+ concentration = 5 mM, Gd3+ concentration = 16 mM, 200 μL |  | 17.73 |  |  | Allograft heterotopic | Breast | 1 |  |  |  | 17.73 |  |  | 0.74 | 4.173717 | 4.45 | 25.0987 | 2.97 | 16.75127 | 4.78 | 26.95995 |  |  | 34.56 | 194.9239 | [8 empty] | 194.9 | Kidney | 27 | Lung | 25.1 | Liver | Diagnostic | None | MRI + CT
70 | 28107631 | ACS Nano | 2017 | 10.1021/acsnano.6b06658 | Inorganic | Gold | Systemic | IV | 63.5; See size note | Length = 39.6 nm; Width = 10.5 nm | -20.4 | Rod | Polymer-Drugs | Hyaluronic acid + Diclofenac | None |  | Gold |  |  | 200 ug/ml Gold Nanorods + 0.8 nM Diclofenac |  | 23.2 |  |  | Xenograft heterotopic | Cervix | 2 | 13.97 | 0.29 | 97.92412 | 23.2 |  |  | 3.92 | 16.89655 | 28.88 | 124.4828 | 27.36 | 117.931 | 5.38 | 23.18966 | 1.66 | 7.155172 | 4.12 | 17.75862 | [8 empty] | 124.5 | Liver | 117.9 | Spleen | 23.2 | Lung | Therapy | Photothermal therapy | None
71 | 29058874 | ACS Appl Mater Interfaces | 2017 | 10.1021/acsami.7b14851 | Inorganic | Gold | [56 empty] | No in vivo studies
72 | 27236844 | Biomaterials | 2016 | 10.1016/j.biomaterials.2016.05.017 | Inorganic | Gold | Systemic | IV | 3.06 |  | -17.76 | Spherical | Nucleic acid-Drugs | Aptamer (AS1411) + cyclic RGD + MPA dye + Doxorubicin | None |  | Gold |  | 0.005 (Doxorubicin equivalent) | [5 empty] | Xenograft heterotopic | Brain | 7 | [32 empty] | Theragnostics | Chemotherapy | Fluorescence
73 | 27050622 | Nano Lett | 2016 | 10.1021/acs.nanolett.6b00599 | Inorganic | Gold | Systemic | IP | 20.2 |  |  | Spherical | Other | Tetraazacyclododecanetriacetic acid (DO3A) + Diethylenetriaminepentaacetic acid (DTPA) + Gadolinium | None |  | Gold |  |  | 8.8 umol/kg; 5.5 umol/kg |  |  |  |  | Not enough information provided | Pancreas | 1 |  |  |  | 550 |  |  |  |  | 700 | 127.2727 | 400 | 72.72727 | [14 empty] | 127.3 | Liver | 72.2 | Spleen |  |  | Diagnostic | None | MRI
74 | 31573175 | ACS Appl Mater Interfaces | 2019 | 10.1021/acsami.9b14186 | Inorganic | Gold | Systemic | IV | 33 |  | -34 | Spherical | Nucleic acid | ATP aptamer + rC-DNA + rG-DNA | Drugs | Doxorubicin | Gold |  |  | 8 nmol/kg (appoximately 5 mg Doxorubicin/kg) | 1.74 uM |  |  |  | Xenograft heterotopic | Cervix | 12 | 4.13 | 0.56 | 86.44068 | [29 empty] | Therapy | Photothermal + Chemotherapy | Thermal imaging
75 | 28849917 | ACS Appl Mater Interfaces | 2017 | 10.1021/acsami.7b09458 | Inorganic | Gold | Systemic | IV |  |  | -32.23 | Rod | Other | Erythrocyte membrane | None |  | Gold |  |  | 125 ug (Au content), 150 ul |  |  |  |  | Xenograft heterotopic | Pancreas | 1 | 1646.71 | 280.69 | 82.9545 | [29 empty] | Therapy | Photothermal therapy | Ultrasound + Photoacoustic
76 | 29963847 | ACS Appl Mater Interfaces | 2018 | 10.1021/acsami.8b08574 | Inorganic | Gold | Local | Intratumoral | 324 |  | -18 | Spherical | Polymer-Drugs | Mesoporous silica + PEG + Doxorubicin | None |  | Silica | Fluorescent silica NPs + patchy gold |  | 5 mg/ml, 50 ul |  |  |  |  | Not enough information provided | Breast | [33 empty] | Therapy | Photothermal + Chemotherapy | Fluorescence
77 | 24842534 | ACS Appl Mater Interfaces | 2014 | 10.1021/am500302t | Inorganic | Gold | [56 empty] | No in vivo studies
78 | 27043769 | Biomaterials | 2016 | 10.1016/j.biomaterials.2016.03.030 | Inorganic | Gold | Systemic | IV | 13 |  |  |  | Peptide | Cy5.5 modified peptide chains | None |  | Gold |  |  | 50 nM, 200 ml |  |  |  |  | Xenograft heterotopic | Liver | 3 | [32 empty] | Diagnostic | None | Fluorescence
79 | 29140684 | ACS Nano | 2017 | 10.1021/acsnano.7b07486 | Inorganic | Gold | Systemic | IV | See size note | 200-250 nm lenght; 100+120 nm width | -26.1 | Rod | Polymer | Mesoporous silica + PEG + Folic acid | Drugs | Doxorubicin | Gold |  | 5 |  | 3.83 ug/ml | 18.4 |  |  | Xenograft heterotopic | Liver | 6 | 1.19 | 0.02 | 98.31933 | 18.4 |  |  | 9.25 | 50.27174 | 23.76 | 129.1304 | 34.71 | 188.6413 | 10.67 | 57.98913 |  |  | 17.21 | 93.53261 | [8 empty] | 188.6 | Spleen | 129.1 | Liver | 93.5 | Kidney | Theragnostics | Radiotherapy + Chemotherapy | CT
80 | 31588724 | ACS Appl Mater Interfaces | 2019 | 10.1021/acsami.9b15751 | Inorganic | Gold | Systemic | IV | See size note | 140.5 nm lenght; 65.9 nm width | 23.3 | Rod | Peptide-Drugs | Mesoporous silica + cisplatin + Avastin + AE105 peptide | None |  | Gold |  | 10 | [5 empty] | Xenograft heterotopic | Cervix | 1 | 47.24 | 5.56 | 88.23031 | [29 empty] | Theragnostics | Photothermal + Chemotherapy | Thermal imaging
81 | 30964632 | ACS Appl Mater Interfaces | 2019 | 10.1021/acsami.8b21679 | Inorganic | Gold | Systemic | IV | 173.7 |  | 7.6 | Spherical | Polymer-peptide | Dendrimer + PEG + RGD (arginine-glycine-aspartic acid) peptide + 2,2′,2″-(10-(2-(2,5-dioxopyrrolidin-1-yloxy)-2- oxoethyl)-1,4,7,10-tetraazacyclododecane-1,4,7-triyl) triacetic acid/Gd(III) (DOTA/Gd(III)) | None |  | Gold |  |  | 100 ul; 0.1 M Au, 10 mM Gd |  |  |  |  | Xenograft heterotopic | Lung | 1 |  |  |  | 51.46 |  |  | 31.75 | 61.69841 | 66.79 | 129.7901 | 435.77 | 846.8131 |  |  |  |  | 37.23 | 72.34745 | [8 empty] | 846.8 | Spleen | 129.8 | Liver | 72.3 | Kidney | Imaging | None | MRI + CT
82 | 27991503 | Nat Commun | 2016 | 10.1038/ncomms13818 | Inorganic | Gold | Systemic | IV | 18.1 |  | -32.7 | Spherical | Polymer-mAb | PEG + Trastuzumab | None |  | Gold | [5 empty] | 45.98 |  | Xenograft heterotopic | Breast | [33 empty] | Therapy | Immunotherapy | None
83 | 29791136 | ACS Nano | 2018 | 10.1021/acsnano.8b03212 | Inorganic | Gold | Local | Intratumoral | 15.7 |  | 4 | Spherical | Other | Triphenyl phosphonium | None |  | Gold |  |  | 50 ul gold solution (1 g/L Au) |  |  |  |  | Allograft heterotopic | Breast | 1 | 814.97 | 250.09 | 69.31298 | 14.92 |  |  | 5.25 | 35.18767 | 45.75 | 306.6354 | 14.83 | 99.39678 | 8.33 | 55.8311 |  |  | 4.67 | 31.30027 | [8 empty] | 306.6 | Liver | 99.4 | Spleen | 55.8 | Lung | Theragnostics | Photothermal therapy | Thermal imaging
84 | 27758098 | ACS Nano | 2016 | 10.1021/acsnano.6b02231 | Inorganic | Gold | Systemic | IP | 20 |  | -44.3 |  | None |  | None |  | Gold |  |  | 100 ug of AuNPs in 100 ul |  |  |  |  | Xenograft orthotopic | Pancreas | >15 | 416.11 | 175.48 | 57.82846 | 1522.52 |  |  |  |  | 405.41 | 26.62756 | 450.45 | 29.58582 | 32.72 | 2.149069 |  |  | 6.62 | 0.4348055 | [8 empty] | 29.6 | Spleen | 26.6 | Liver | 2.1 | Lung | Therapy | Other | None
85 | 29812909 | ACS Nano | 2018 | 10.1021/acsnano.8b01508 | Inorganic | Gold | Systemic | IV | 100-130 |  | 8.5 | Spherical | Polymer | Dipalmitoylphosphatidylcholine (DPPC) + cholesterol + N,N-bis(2-hydroxyethyl)-N-methyl-N-(2-cholesteryloxycarbonyl aminoethyl) ammonium bromide (BHEM-Chol) + 2-distearoyl-sn-glycero-3-phosphoethanolamine-N-[methoxy(poly(ethylene glycol))-2000] (DSPE-PEG2000) | None |  | Gold |  | 10 |  |  | 7.5 |  |  | Allograft heterotopic | Breast | 1 | 1736.76 | 128.79 | 92.58447 | 7.5 |  |  | 0.06 | 0.8 | 23.69 | 315.8667 | 3.35 | 44.66667 | 2.44 | 32.53333 |  |  | 5.91 | 78.8 | [8 empty] | 315.9 | Liver | 78.8 | Kidney | 44.7 | Spleen | Theragnostics | Radiotherapy | MRI + Ultrasound + Fluorescence
86 | 25457979 | Biomaterials | 2015 | 10.1016/j.biomaterials.2014.10.065 | Inorganic | Gold | Local | Intratumoral | 339.4 |  | -27.7 | Star | Polymer | Polyethyleneimine + Hyaluronic acid | None |  | Iron oxide | Iron oxide + gold shell |  | 0.1 ml PBS with 32 mM Au |  |  |  |  | Xenograft heterotopic | Cervix | 2 | 9.39 | 0 | 100 | [29 empty] | Theragnostics | Photothermal therapy | MRI + CT + Photothermal
87 | 30942569 | ACS Appl Mater Interfaces | 2019 | 10.1021/acsami.9b05358 | Inorganic | Gold | Systemic | IV | 144 |  |  | Spherical | Nucleic acid | DNA (poly(C) sequences) + AS1411 aptamers | Drugs | Doxorubicin | Gold |  | 0.5 (Doxorubicin dose) |  | 0.62 uM |  |  |  | Xenograft heterotopic | Cervix | 14 | 887.73 | 131.43 | 85.19482 | [29 empty] | Therapy | Chemotherapy | None
88 | 30226240 | Nanoscale | 2018 | 10.1039/c8nr04437f | Inorganic | Gold | Systemic | IV | See size note | 550 nm (lenght), 55 nm (width) | -39.9 | Other | None |  | Drugs | Paclitaxel | Alloy | Nitrogen-doped carbon nanotube cups corked with gold | [6 empty] | Allograft orthotopic | Skin | 1 |  |  | #DIV/0! | 0.138 |  |  | 0.062 | 44.92754 | 53.962 | 39102.9 | 39.069 | 28310.87 | 6.384 | 4626.087 | [12 empty] | 39102.9 | Liver | 28310.9 | Spleen | 4626.1 | Lung | Therapy | Immunotherapy | None
89 | 29500979 | Biomaterials | 2018 | 10.1016/j.biomaterials.2018.02.032 | Inorganic | Gold | Systemic | IV | 80 |  | 16.3 |  | None |  | None | Gold nanoclusters + Chlorin e6 | Alloy | Gd-doped layered double hydroxide | 2 (equivalent to Chlorin e6) | [5 empty] | Xenograft heterotopic | Liver | 1 | 14.92 | 1.25 | 91.62198 | [29 empty] | Theragnostics | Photodynamic therapy | MRI + Fluorescence
90 | 28152380 | Biomaterials | 2017 | 10.1016/j.biomaterials.2017.01.007 | Inorganic | Gold | Systemic | IV | 75 |  |  | Star | Antibody | Nanobodies (2Rb17c and cAbBcII10) | None |  | Gold |  |  | 200 mL (2.7x10^12 nanostars/mL) |  |  |  |  | Xenograft heterotopic | Ovary | 1 | [32 empty] | Theragnostics | Other | Photoacoustic
91 | 26897539 | Biomaterials | 2016 | 10.1016/j.biomaterials.2016.02.007 | Inorganic | Gold | Systemic | IV | 8.5 |  | -30.14 | Spherical | Antibody | SM5-1 antibody | None |  | Gold |  |  | 1.67 mg NPs per 10 g |  |  |  |  | Xenograft heterotopic | Liver | 8 | 343.39 | 178.88 | 47.90763 | [29 empty] | Theragnostics | Immunotherapy | Luminescence
92 | 28582716 | Biomaterials | 2017 | 10.1016/j.biomaterials.2017.05.030 | Inorganic | Gold | Systemic | IV | 53 |  | Minus 10 to minus 17 | Spherical | Polymer-peptide | PEG + U11 peptide + Cathepsin E-sensitive PDT therapy prodrug + Cyanine dye Cy5.5 |  |  | Gold |  |  | 2 pmol NPs |  |  |  |  | Xenograft orthotopic | Pancreas | 1 | 424.49 | 14.68 | 96.54173 | 22.97 |  |  | 1.14 | 4.962995 | 5.79 | 25.20679 | 1.29 | 5.616021 | 1.67 | 7.270353 | 0.29 | 1.262516 | 2.29 | 9.969525 | [8 empty] | 25.2 | Liver | 10 | Kidney | 7.3 | Lung | Theragnostics | Photodynamic + Photothermal therapy | Fluorescence
93 | 29501970 | Biomaterials | 2018 | 10.1016/j.biomaterials.2018.02.043 | Inorganic | Gold | Systemic | IV | 135.9 |  | -4.3 | Rod | Polymer | Mesoporous silica + PEG | Drugs | Doxorubicin | Gold |  |  | 2 mg/ml, 150 ul |  | 8.61 | 9.2 |  | Allograft heterotopic | Breast | 1 | 1169.09 | 70.73 | 93.95 | 8.61 | 0.25 | 2.9036 | 1.61 | 18.69919 | 13.89 | 161.324 | 25.18 | 292.4506 | 0.96 | 11.14983 | 0.15 | 1.74216 | 3.88 | 45.06388 |  |  | 2.12 | 24.62253 | 1.01 | 11.73055 | 0.45 | 5.226481 | 292.5 | Spleen | 161.3 | Liver | 24.6 | Skin | Theragnostics | Photothermal + Chemotherapy | PET + Photoacoustic
94 | 30264982 | ACS Appl Mater Interfaces | 2018 | 10.1021/acsami.8b12897 | Inorganic | Gold | Local | Intratumoral | 18 |  | 29 | Spherical | Drugs | Cystamine + Doxorubicin | None |  | Gold | [7 empty] | Xenograft heterotopic | Cervix | 1 | 3.08 | 2.87 | 6.818182 | [29 empty] | Theragnostics | Chemotherapy | Fluorescence
95 | 26039633 | ACS Nano | 2015 | 10.1021/acsnano.5b01939 | Inorganic | Gold | Local | IV | 20 |  |  | Spherical | None |  | Other | Gold NPs | Gold | Primary human T-cells transduced to express the F4 melanoma-specific TCR and GFP |  | 16-20x10^6 F4-transduced and GNPs loaded lymphocytes |  |  |  |  | Xenograft heterotopic | Skin |  | 174.92 | 81.31 | 53.51589 | [29 empty] | Theragnostics | Other | CT + Fluorescence
96 | 28666098 | Biomaterials | 2017 | 10.1016/j.biomaterials.2017.06.036 | Inorganic | Gold | Systemic | IV | 16.3 |  |  | Spherical | Polymer-mAb | PEG + Anti-RhoJ antibody + Iodine | None |  | Gold |  |  |  |  | 19.7 |  |  | Xenograft orthotopic | Breast | 2 | 11.4 | 0.02 | 99.82456 | [29 empty] | Theragnostics | Radiotherapy | CT
97 | 24115675 | Small | 2014 | 10.1002/smll.201301998 | Inorganic | Gold | Systemic | IV | 82 |  | -19.2 | Spherical | Polymer | PEG + Cy5 | None |  | Gold |  |  | 1.5x10^11 particles |  |  |  |  | Allograft orthotopic | Skin | 1 | [32 empty] | Other | None | Fluorescence | Characterization of the distribution of gold nanoparticles within the major immune populations of the spleen
98 | 30006596 | Nat Commun | 2018 | 10.1038/s41467-018-05118-3 | Inorganic | Gold | Local | Intratumoral | 165 | 37.3 |  | Spherical | Polymer | Lipid bilayer (1,2-dioleoyl-sn-glycero-3-phosphocholine (DOPC) and 1, 2-di-(9Z-octadecenoyl)-3-trimethylammonium-propane (DOTAP)) + verteporfin + Calcein |  | Antisense oligonucleotide complementary to a specific pituitary adenylate cyclase-activating polypeptide (PACAP) receptor (PAC1R) + Doxorubicin | Gold |  | 10 | [5 empty] | Xenograft heterotopic | Colon |  | 443.26 | 112.56 | 74.60633 | [29 empty] | Therapy | Gene therapy + Chemotherapy | Fluorescence
99 | 27672010 | Small | 2016 | 10.1002/smll.201602526 | Inorganic | Gold | Systemic | IV | 2.5 |  |  | Spherical | None |  | None |  | Gold |  |  | 5 mmol/L HAuCl4 (0.1 mL) + 0.1 mL FeCl2 solution (10 mmol/L) |  |  |  |  | Xenograft heterotopic | Other | 1 |  |  |  | 0.77 |  |  | 0.25 | 32.46753 | 0.49 | 63.63636 | 0.29 | 37.66234 | 0.19 | 24.67532 |  |  | 0.26 | 33.76623 | [8 empty] | 63.6 | Liver | 37.7 | Spleen | 33.8 | Kidney | Imaging | None | Fluorescence + MRI + CT
100 | 26623481 | ACS Nano | 2016 | 10.1021/acsnano.5b05931 | Inorganic | Gold | [56 empty] | This paper focus on melanoidin for theranostic applications, using only gold nanorods as a comparison control
101 | 26387745 | J Control Release | 2015 | 10.1016/j.jconrel.2015.09.029 | Inorganic | Gold | [56 empty] | Review Article
102 | 29726109 | Small | 2018 | 10.1002/smll.201800740 | Inorganic | Gold | Systemic | IV | 100 |  |  | Star | Polymer | Silica functionalized with PEG | None |  | Gold |  |  | 3.5×10^-9 M, 150 ul |  |  |  |  | Other | Brain | 1 | [32 empty] | Imaging | None | Optoacoustic Tomography + Raman
103 | 28295679 | Adv Mater | 2017 | 10.1002/adma.201603917 | Inorganic | Gold | Systemic | IV | 20-25 |  | -16 | Spherical | Polymer | PEG | Other | Azide + IR783B + GD-DTPA | Gold |  |  | 0.02 mmol Gd3+/kg |  |  |  |  | Xenograft orthotopic | Brain | [33 empty] | Imaging | None | MRI + Raman
104 | 27016140 | J Control Release | 2016 | 10.1016/j.jconrel.2016.03.030 | Inorganic | Gold | Systemic | IV | 224 |  | -38 | Spherical | Proteins | Bovine serum albumin | Other | Mesoporous silica NPs + Doxorubicin + Gemcitabine | Gold | [7 empty] | Xenograft heterotopic | Pancreas | [33 empty] | Theragnostics | Chemotherapy | Fluorescence
105 | 28991294 | Nanoscale | 2017 | 10.1039/c7nr03172f | Inorganic | Gold | Systemic | IP | 7.5 |  |  | Spherical | Peptide | KTLLPTPYC peptide sequence | Drugs | Gemcitabine | Gold |  |  | 50 ug (Gemcitabine equivalent) |  |  |  |  | Xenograft orthotopic | Pancreas | 9 | 430.5 | 130.75 | 69.62834 | [29 empty] | Therapy | Chemotherapy | Luminescence
106 | 27934068 | ACS Nano | 2016 | 10.1021/acsnano.6b05070 | Inorganic | Gold | Systemic | IV | 44.23 |  | 10 | Spherical | Drugs | Legumain + Doxorubicin | None |  | Gold |  | 3 (Doxorubicin equivalent) |  |  | 7.52 |  |  | Xenograft orthotopic | Brain | 5 | [32 empty] | Theragnostics | Chemotherapy | Fluorescence + Photoacoustic
107 | 30141567 | Small | 2018 | 10.1002/smll.201802934 | Inorganic | Gold | Systemic | IV | 17.5 |  | -32.5 | Spherical | Nucleic acids-peptides | Gold shell + Cy3.5-modified antagomiR-152 + TAT-HA2 peptide + folic acid-mediated cell penetrating peptide | None |  | Alloy | Bismuth selenide | 6 | [5 empty] | Xenograft heterotopic | Brain | 1 | 616.88 | 23.38 | 96.20996 | [29 empty] | Theragnostics | Photothermal + Gene therapy | Raman
108 | 26315815 | J Control Release | 2015 | 10.1016/j.jconrel.2015.08.037 | Inorganic | Gold | Local | Intratumoral |  |  |  |  | Drugs | Doxorubicin + azide | None |  | Gold |  | 5 (Doxorubicin equivalent) | [5 empty] | Xenograft heterotopic | Lung | 1 | 3.76 | 0.45 | 88.03191 | [29 empty] | Theragnostics | Chemotherapy | FTIR + Raman + Fluorescence
109 | 26454052 | Biomaterials | 2016 | 10.1016/j.biomaterials.2015.09.038 | Inorganic | Gold | Local | Intratumoral | See size note | 30 nm (lenght), 7 nm (width) | -22 | Rod | Proteins | Bovine serum albumin | None |  | Gold |  |  | 105 ug Au in approximately 1x10^6 macrophages |  |  |  |  | Xenograft heterotopic | Liver | 1 |  |  | 95 | [29 empty] | Theragnostics | Photothermal therapy | Fluorescence | This study uses macrophages transduced with gold nanorods as a therapeutic application
110 | 25354691 | Small | 2015 | 10.1002/smll.201402179 | Inorganic | Gold | Local | Sub-cutaneous | 84 |  |  |  | Polymer-peptide | PEG + Ovalbumin peptide + CpG adjuvant | None |  | Gold |  |  | 2×10^11 AuNP-OVA and 10^12 AuNP-CpG (equivalent to 50 μg OVA and 4.7 μg CpG) | [5 empty] | Skin | 2 | 111.01 | 9.42 | 91.51428 | [29 empty] | Therapy | Immunotherapy | None
111 | 25988725 | Biomaterials | 2015 | 10.1016/j.biomaterials.2015.05.006 | Inorganic | Gold |  |  | 186.5 |  | -4.21 |  | Polymer-Drugs | PEG + Doxorubicin | None |  | Gold |  | 3 (Doxorubicin equivalent) | [5 empty] | Allograft heterotopic | Breast | 6 | 1373.22 | 407.28 | 70.34124 | 2.22 |  |  | 0.55 | 24.77477 | 1.74 | 78.37838 | 0.43 | 19.36937 | 0.79 | 35.58559 |  |  | 1.49 | 67.11712 | [8 empty] | 78.4 | Liver | 67.1 | Kidney | 35.6 | Lung | Therapy | Chemotherapy | None
112 | 25975831 | J Control Release | 2015 | 10.1016/j.jconrel.2015.05.265 | Inorganic | Gold | Systemic | IV | 149 | 0.2 | -10.8 | Spherical | Polymer | PEG + Adenovirus | None |  | Gold |  |  | 1×10^10 Adenovirus equivalent |  |  |  |  | Xenograft heterotopic | Liver | 1 | 1222.35 | 585.49 | 52.10128 | [29 empty] | Therapy | Ultrasound | None
113 | 24659273 | Small | 2014 | 10.1002/smll.201470036 | Inorganic | Gold | [56 empty] | Paper not available
114 | 24547810 | ACS Nano | 2014 | 10.1021/nn405663h | Inorganic | Gold | Systemic | IV | 80 |  | -12.3 | Spherical | Polymer | PEG | None |  | Silver | Silver with a hollow gold shell |  | 200 μL, 2x10^11 particles/mL |  |  |  |  | Xenograft heterotopic | Brain |  |  |  |  | 4.79 |  |  | 3.13 | 65.34447 | 0.46 | 9.60334 | 0.72 | 15.03132 | 3.69 | 77.03549 | 4.65 | 97.07724 | 2.82 | 58.87265 |  |  |  |  | 6.25 | 130.4802 |  |  | 130.5 | Intestine | 97.1 | Brain | 77 | Lung | Therapy | Photothermal therapy | None
115 | 26860283 | J Control Release | 2016 | 10.1016/j.jconrel.2016.02.010 | Inorganic | Gold | Systemic | IV | 184.7 |  |  | Rod | Proteins | Folic acid + Bovine serum albumin | Other | Paclitaxel + Perfluorohexane | Gold |  | 9 (Paclitaxel dose) | [5 empty] | Xenograft heterotopic | Cervix | 3 | 7.84 | 0.44 | 94.38776 | 7.89 |  |  | 0.14 | 1.774398 | 3.88 | 49.17617 | 1.45 | 18.37769 | 0.6 | 7.604563 |  |  | 0.79 | 10.01267 | [8 empty] | 49.2 | Liver | 18.4 | Spleen | 10 | Kidney | Theragnostics | Photoacoustic + Chemotherapy | Ultrasound + Photoacoustic
116 | 25054687 | ACS Appl Mater Interfaces | 2014 | 10.1021/am504071z | Inorganic | Gold | [23 empty] | #DIV/0! |  |  | #DIV/0! |  | #DIV/0! |  | #DIV/0! |  | #DIV/0! |  | #DIV/0! |  | #DIV/0! |  | #DIV/0! |  | #DIV/0! |  | #DIV/0! |  | #DIV/0! |  | #DIV/0! | [9 empty] | This paper uses graphene NPs, not gold NPs
117 | 31112176 | Nanoscale | 2019 | 10.1039/c9nr02140j | Inorganic | Gold | Systemic | IV | 160 |  | -40.5 | Spherical | Proteins | Bovine serum albumin + Gols NPs | None |  | Other | Zinc covalent organic frameworks | 7.5 | [5 empty] | Xenograft heterotopic | Liver |  | 28.39 | 5.82 | 79.49982 | [29 empty] | Theragnostics | Photothermal therapy | Fluorescence
118 | 28953351 | ACS Nano | 2017 | 10.1021/acsnano.7b05908 | Inorganic | Gold | Systemic | IV | 50 |  | -3.7 | Other | Polymer | HS-PEG | None |  | Gold |  |  | 100 ul gold nanorings |  | 14 |  |  | Xenograft heterotopic | Brain | 1 | 40.59 | 0.21 | 99.48263 | 14.24 | 0.65 | 4.564607 | 2.68 | 18.82022 | 12.02 | 84.41011 | 4.78 | 33.56742 | 4.25 | 29.84551 |  |  | 6.66 | 46.76966 |  |  |  |  | 4.68 | 32.86517 | 3.98 | 27.94944 | 84.4 | Liver | 46.8 | Kidney | 33.6 | Spleen | Theragnostics | Photothermal therapy | PET + Photoacoustic + Photothermal
119 | 25542798 | Biomaterials | 2015 | 10.1016/j.biomaterials.2014.11.053 | Inorganic | Gold | Systemic | IV | 120 |  |  | Other | None |  | Other | NPAPF red dye + Gold nanoparticles | Polymer | 1,2-distearoyl-sn-glycero-3-phosphoethanolamine-N-[methoxy(polyethylene glycol)-2000] - (DSPE-PEG2000) micelles |  | 1 mg/ml (Fluorescence); 70 mg/ml (CT) |  |  |  |  | Allograft heterotopic | Colon | 1 |  |  |  | 749.9 |  |  | 101.25 | 13.5018 | 13991.84 | 1865.827 | 6400 | 853.4471 | 149.99 | 20.00133 | 37.49 | 4.999333 | 120 | 16.00213 |  |  |  |  | 90 | 12.0016 |  |  | 1865.8 | Liver | 853.4 | Spleen | 20 | Lung | Imaging | None | CT + Fluorescence
120 | 30618237 | ACS Appl Mater Interfaces | 2019 | 10.1021/acsami.8b17533 | Inorganic | Gold | Systemic | IV | 424 |  | -19.6 | Rod | Proteins-Drugs | Halloysite nanotubes + Doxorubicin + Bovine serum albumin + Folic acid | None |  | Gold |  | 0.32 (Doxorubicin equivalent) | [5 empty] | Allograft heterotopic | Breast | 1 | 243.85 | 51.22 | 78.99528 | [29 empty] | Therapy | Photothermal + Chemotherapy | Thermal imaging
121 | 27862808 | Angew Chem Int Ed Engl | 2016 | 10.1002/anie.201608338 | Inorganic | Gold | Systemic | IV | 570 |  |  | Spherical | Polymer | PS107-b-PAA4 | Other | Fluorescein isothiocyanate | Iron oxide | Gold and magnetic nanoparticles |  | 160 ug gols NPs + 20 ug magnetic NPs |  |  |  |  | Xenograft heterotopic | Brain | 1 | [32 empty] | Imaging | None | MRI + Photoacoustic
122 | 25554860 | Nano Lett | 2015 | 10.1021/nl5045378 | Inorganic | Gold | Systemic | IV | 100 |  |  | Spherical | Other | Lipid bilayer | None |  | Gold |  |  | 0.5 ug/ul, 30 ul |  | 0.003 |  |  | Xenograft heterotopic | Other | [33 empty] | Therapy | Photothermal therapy | Luminescence
123 | 23643529 | Nanomedicine | 2013 | 10.1016/j.nano.2013.04.007 | Inorganic | Gold | Local | Other | 15 |  |  | Spherical | None |  | None |  | Gold |  |  | 50 mg/ml, 250 ug gold |  |  |  |  | Xenograft orthotopic | Brain | 1 | [32 empty] | Therapy | Radiotherapy | CT
124 | 25924183 | Nanoscale | 2015 | 10.1039/c4nr05742b | Inorganic | Gold | Local | Other |  |  |  |  | Polymer-Proteins | PEG + Glucose + Biotin | siRNA | anti-cMyc siRNA | Gold |  |  | 200 ug/ml |  |  |  |  | Xenograft orthotopic | Lung | 1 |  |  | 80 | [29 empty] | Therapy | Gene therapy | CT + Fluorescence + Luminescence
125 | 28134383 | Nanoscale | 2017 | 10.1039/c6nr08172j | Inorganic | Gold | Systemic | IV | 61.51 |  | -8 | Triangle | Polymer | PEG | None |  | Gold |  | 2.7 | [5 empty] | Xenograft heterotopic | Brain | 1 | 5.73 | 4.22 | 26.35253 | [29 empty] | Therapy | Radiotherapy | None
126 | 25453970 | Biomaterials | 2015 | 10.1016/j.biomaterials.2014.10.007 | Inorganic | Gold | Systemic | IV | 39.9 |  | -19.3 | Spherical | Polymer-Drugs | PEG + Angiopep-2 + Doxorubicin | None |  | Gold |  | 2 (Doxorrubicin equivalent) | [5 empty] | Xenograft orthotopic | Brain | 4 | [32 empty] | Therapy | Chemotherapy | None
127 | 26492976 | Nanomedicine | 2016 | 10.1016/j.nano.2015.09.012 | Inorganic | Gold | [56 empty] | No in vivo studies
128 | 24055524 | Biomaterials | 2013 | 10.1016/j.biomaterials.2013.09.008 | Inorganic | Gold | Systemic | IV | 155 |  | -14.38 | Spherical | Polymer-Drugs | Tumor necrosis factor + PEG + Paclitaxel | None |  | Gold |  | 20 |  | 2.39 ug |  |  | 33.81 | Xenograft heterotopic | Liver |  | 1.69 | 0.42 | 75.14793 | 0.96 |  |  |  |  | 13.42 | 1397.917 | [16 empty] | 1397.92 | Liver |  |  |  |  | Therapy | Chemotherapy | None
129 | 20183810 | Small | 2010 | 10.1002/smll.200901557 | Inorganic | Gold | Systemic | IV | 30-55 |  |  | Other | Polymer | PEG | None |  | Gold | Gold/gold sulfide |  | 75 ul, 7.7x10^11 particles/ml |  |  |  |  | Allograft heterotopic | Colon | 1 |  |  |  | 44.21 | 6.67 | 15.08708 |  |  | 60.35 | 136.5076 | 387.83 | 877.245 | 12.28 | 27.77652 | 0.7 | 1.583352 | [10 empty] | 877.2 | Spleen | 136.5 | Liver | 27.8 | Lung | Therapy | Photothermal therapy | None
130 | 23799860 | ACS Nano | 2013 | 10.1021/nn402201w | Inorganic | Gold | Systemic | IV | 16 |  | -4 | Spherical | Other | 11-mercaptoundecanoic acid (HS-C10-C) and 10-mercaptodecyl)trimethylammoniumbromide (HS-C10-N4) | None |  | Gold |  |  | 0.2 ml, 100 ug Au |  |  |  |  | Xenograft heterotopic | Cervix | 1 | 948.88 | 495.83 | 47.74576 | [29 empty] | Therapy | Photothermal therapy | None
131 | 25771010 | Biomaterials | 2015 | 10.1016/j.biomaterials.2015.02.019 | Inorganic | Gold |  |  | 28 |  |  | Spherical | Other | Meso-2,3-dimercaptosuccinic acid + Gold nanoclusters | None |  | Iron oxide |  | Fe 30 mg/kg; Au 15 mg/kg | [5 empty] | Allograft orthotopic | Liver | 1 | [32 empty] | Diagnostic | None | MRI + CT
132 | 24272951 | Angew Chem Int Ed Engl | 2014 | 10.1002/anie.201308494 | Inorganic | Gold | Systemic | IV | 9.4 |  |  | Spherical | Polymer | a-methyl ether + w-thiol-terminated poly(ethylene glycol) + 64Cu | None |  | Gold |  |  | 3.7 MBq (0.67 pmol) of NPs, 100 μL |  | 4.93 |  |  | Allograft heterotopic | Breast | 1 | [32 empty] | Diagnostic | None | PET
133 | 23219875 | Nanomedicine | 2013 | 10.1016/j.nano.2012.11.009 | Inorganic | Gold | Systemic | IV | 60 |  |  | Other | Antibody | Humanized single-chain antibody conjugates (A33scFv) + Alexa Fluor® 750 | None |  | Iron oxide | Gold-iron oxide hybrid |  | 15 μL of NPs (1 mg/ml) |  |  |  |  | Xenograft heterotopic | Colon | 1 | 193 | 72 | 62.6943 | [29 empty] | Theragnostics | Photothermal therapy | MRI
134 | 28323295 | Nanoscale | 2017 | 10.1039/c7nr01064h | Inorganic | Gold | Systemic | IV | 3.93 |  |  | Spherical | Vitamins | Folic acid | None |  | Alloy | Gold cluster + Gadolinium oxide integrated NPs |  | Gold concentration = 11.4 mM |  |  |  |  | Xenograft heterotopic | Cervix | 1 |  |  |  | 15.38 |  |  | 2.8 | 18.20546 | 19.48 | 126.658 | 3.13 | 20.35111 | 4.99 | 32.44473 |  |  | 12.18 | 79.19376 | [8 empty] | 126.7 | Liver | 79.2 | Kidney | 32.4 | Lung | Diagnostic | None | Fluorescence + MRI + CT
135 | 23530622 | ACS Nano | 2013 | 10.1021/nn400223a | Inorganic | Gold | Systemic | IV | 10 |  | -25 | Spherical | Drugs | Doxorubicin | None |  | Gold |  |  | 5 μM Au + 200 μM Dox |  | 10.9 |  |  | Allograft orthotopic | Skin | 4 | 58.76 | 2.61 | 95.5582 | [29 empty] | Therapy | Photothermal + Chemotherapy | None
136 | 27412458 | Nanoscale | 2016 | 10.1039/c6nr02618d | Inorganic | Gold | Systemic | IV | 14 |  | -20 | Spherical | Polymer | m-PEG | None |  | Alloy | Gold-silver mixture | 250 (Silver dose) |  |  | 5 |  |  | Xenograft orthotopic | Breast | 1 |  |  |  | 5 |  |  | 3.92 | 78.4 | 5.05 | 101 | 18.28 | 365.6 | 2.99 | 59.8 |  |  | 3.09 | 61.8 | [8 empty] | 365.6 | Spleen | 101 | Liver | 78.4 | Heart | Diagnostic | None | Dual-energy mammography + CT
137 | 23567046 | J Control Release | 2013 | 10.1016/j.jconrel.2013.03.018 | Inorganic | Gold | [56 empty] | Review Article
138 | 23383982 | ACS Nano | 2013 | 10.1021/nn304332s | Inorganic | Gold | Systemic | IV | See size note | 16.3 (length), 13.6 (width) |  | Other | Polymer | Poly(vinyl pyrrolidone) | None |  | Gold |  |  | 200 ul |  | 7.2 |  |  | Xenograft heterotopic | Breast | 1 | 0.93 | 0.22 | 76.34409 | 7.2 |  |  | 0.36 | 5 | 35.96 | 499.4444 | 33.46 | 464.7222 | 3.75 | 52.08333 |  |  | 5 | 69.44444 | [8 empty] | 499.4 | Liver | 464.7 | Spleen | 52 | Lung |  | Photothermal therapy
139 | 23850099 | Biomaterials | 2013 | 10.1016/j.biomaterials.2013.06.041 | Inorganic | Gold | Local | Intratracheal instillation | 112 |  | -32.3 | Spherical | Nucleic acids-peptides | PEG + mouse c-myc siRNA + Arginine-Glycine-Aspartic Acid peptide | None |  | Gold |  |  | 0.3 pmol Au NPs, 50 ul |  |  |  |  | Allograft orthotopic | Lung | 1 |  |  | 80-90 | [29 empty] | Therapy | Gene therapy | Luminescence
140 | 24495038 | J Am Chem Soc | 2014 | 10.1021/ja412001e | Inorganic | Gold | Systemic | IV | 22.8 |  | -18.6 | Other | Polymer-peptide | cyclic c(RGDfC) peptide + PEG | None |  | Alloy | Platinum cube in the center + 3 gold NPs forming a tripod |  | 200 pmol/kg, 100-200 ul |  | 7.9 |  | 2.29 | Xenograft heterotopic | Brain | 1 |  |  |  | 7.9 | 0.55 | 6.962025 | 5.25 | 66.4557 | 15.85 | 200.6329 | 6.85 | 86.70886 | 1.75 | 22.1519 |  |  | 4.45 | 56.32911 |  |  |  |  | 3.45 | 43.67089 |  |  | 20.6 | Liver | 86.7 | Spleen | 66.5 | Heart | Imaging | None | PET + Photoacoustic
141 | 26815933 | ACS Nano | 2016 | 10.1021/acsnano.5b07473 | Inorganic | Gold | Systemic | IV | 14.1 |  | -28.19 | Spherical | Polymer | PEG | None |  | Gold |  | 2.36 | [5 empty] | Xenograft heterotopic | Cervix | 1 | 3.22 | 0.21 | 93.47826 | 152.21 |  |  | 98.19 | 64.50956 | 196.39 | 129.0257 | 412.44 | 270.9677 | 132.57 | 87.09677 | 171.58 | 112.7258 | 228.31 | 149.9967 | 137.48 | 90.32258 | [6 empty] | 271 | Spleen | 150 | Kidney | 129 | Liver | Theragnostics | Radiotherapy | CT
142 | 26271820 | ACS Appl Mater Interfaces | 2015 | 10.1021/acsami.5b06206 | Inorganic | Gold | Systemic | IV | See size note | 11 nm (diameter), 42 nm (length) | -11.7 | Rod | Nucleic acid | Folic acid + Cy5.5-labeled molecular beacon targeting miRNA-21 | None |  | Gold |  |  | 2 nM, 100 ul |  |  |  |  | Xenograft heterotopic | Cervix | 1 | 890.66 | 52.06 | 94.1549 | [29 empty] | Theragnostics | Photothermal therapy | Fluorescence
143 | 25888279 | Nanomedicine | 2015 | 10.1016/j.nano.2015.04.001 | Inorganic | Gold | Local | Intratumoral | 2.7 |  | -42 | Spherical | Drugs | Doxorubicin | None |  | Gold |  |  | 100 ul, 100 uM Doxorubicin |  |  |  |  | Xenograft orthotopic | Skin | 1 | 542.52 | 103.61 | 80.90209 | 75.51 | 0.99 | 1.311085 | 2.24 | 2.966495 | 73.01 | 96.68918 | 7.2 | 9.535161 | 5.46 | 7.23083 | 0.49 | 0.6489207 | 66.06 | 87.4851 | [8 empty] | 96.7 | Liver | 87.5 | Kidneys | 9.5 | Spleen | Therapy | Chemotherapy | None
144 | 21272668 | Nanomedicine | 2011 | 10.1016/j.nano.2011.01.002 | Inorganic | Gold | Local | Intratumoral | 10 |  |  | Other | Other | Gold | None |  | Iron oxide | Iron |  | 1 mg NPs/ 100 mm3 of tumor |  |  |  |  | Allograft orthotopic | Oral | 1 | 1362.98 | 557.69 | 59.08304 | [29 empty] | Therapy | Other | None
145 | 25108151 | J Control Release | 2014 | 10.1016/j.jconrel.2014.07.054 | Inorganic | Gold | Systemic | IV | 90 |  |  | Other | Polymer-peptide | PEG + poly(ε-caprolactone) + lipoic acid ester + cRGD peptide | Drugs | Doxorubicin | Gold |  | 7.5 (Doxorubicin equivalent) |  | 6.2 ug Doxorubicin/ml | 4.06 | 0.53 | 5.95 | Xenograft heterotopic | Brain | 4 | 21.45 | 0.89 | 95.85082 | 4.06 |  |  | 1.54 | 37.93103 | 3.69 | 90.8867 | 1.73 | 42.61084 | 2.62 | 64.53202 |  |  | 2.71 | 66.74877 | [8 empty] | 90.9 | Liver | 66.7 | Kidney | 64.5 | Lung | Therapy | Photothermal + Chemotherapy | None
146 | 27449950 | Biomaterials | 2016 | 10.1016/j.biomaterials.2016.06.033 | Inorganic | Gold | Local | Intratumoral | See size note | Diameter of branches = 7 nm |  | Other | Polymer | PEG | None |  | Gold |  |  | 200 ul, 5 mg/ml |  |  |  |  | Xenograft heterotopic | Breast | 1 | 1435.4 | 63.08 | 95.60541 | [29 empty] | Therapy | Photothermal therapy | Thermal imaging
147 | 29030225 | J Control Release | 2017 | 10.1016/j.jconrel.2017.10.009 | Inorganic | Gold | Systemic | IV | 200 |  |  | Spherical | Polymer | PEG + Glycyrrhetinic acid | None |  | Gold |  |  | 100 ul, [Au] = 0.14 M |  |  |  |  | Xenograft orthotopic | Liver | 1 | [32 empty] | Imaging | None | CT
148 | 28371376 | Small | 2017 | 10.1002/smll.201603990 | Inorganic | Gold | Systemic | IV | 215 |  | -47 | Spherical | Nucleic acid | Gold shell + AS1411 and S2.2 aptamers | Other | Docetaxel + Ammonium bicarbonate | Polymer | Liposomes | 5 (Docetaxel dose) | [5 empty] | Xenograft heterotopic | Other | 7 | 7.42 | 2.16 | 70.88949 | 65810 |  |  | 3781 | 5.745327 | 12773 | 19.4089 | 8175 | 12.42212 | 12773 | 19.4089 |  |  | 15635 | 23.75779 | [8 empty] | 23.8 | Kidney | 19.4 | Lung | 19.4 | Liver | Theragnostics | Photothermal + Chemotherapy | Ultrasound
149 | 27244691 | Biomaterials | 2016 | 10.1016/j.biomaterials.2016.05.023 | Inorganic | Gold | Systemic | IV | 250 |  |  | Rod | Polymer-peptide | 7-(diethylamino)-4-(hydroxymethyl)-2H-chromen-2-one + b-cyclodextrins + cRGD peptide + PEG | Drugs | Doxorubicin | Gold |  | 5 (Doxorubicin dose) | [5 empty] | Allograft heterotopic | Breast | 1 | 12.94 | 1.69 | 86.93972 | [29 empty] | Therapy | Photothermal + Chemotherapy | None
150 | 27064259 | Nanoscale | 2016 | 10.1039/c5nr08980h | Inorganic | Gold |  |  | 77 |  | 16 | Spherical | Other | Gold shell | Other | 2-[7-(1,3-dihydro- 1,3,3-trimethyl-2H-indol-2-ylidene)-1,3,5-heptatrienyl]-1,3,3-trimethyl-3H-indolium iodide | Alloy | Gold/silver nanocage |  | 100 ul, 1 nM |  |  |  |  | Allograft heterotopic | Lung | 1 | [32 empty] | Diagnostic | None | Raman
151 | 28569328 | Nanoscale | 2017 | 10.1039/c7nr01077j | Inorganic | Gold | Systemic | IV | 61.2 |  | -23.3 | Spherical | Polymer-peptide | PEG + Phe-Ala-Leu-Gly-Glu-Ala + DTPA-Gd3+ | None |  | Gold |  |  | 0.0.5 mmol Gd3+ /kg |  |  |  |  | Xenograft orthotopic | Brain | 1 |  |  |  | 33.44 |  |  | 11.8 | 35.28708 | 435.71 | 1302.961 | 311.22 | 930.6818 | 22.62 | 67.64354 | 17.05 | 50.98684 | 25.57 | 76.46531 | [8 empty] | 1303 | Liver | 930.7 | Spleen | 76.5 | Kidney | Imaging | None | MRI + Raman
152 | 22690722 | ACS Nano | 2012 | 10.1021/nn300464r | Inorganic | Gold | Systemic | IV | 63.7 |  | 10.2 | Cube | Polymer | PEG + 1,4,7,10-tetraazacyclododecane-1,4,7,10-tetraacetic acid mono(Nhydroxysuccinimide ester + 64Cu2+ | None |  | Gold |  |  | 23.8 fmol, 100 ul |  | 7.9 |  |  | Allograft heterotopic | Breast | 1 |  |  |  | 7.9 | 0.37 | 4.683544 | 1.43 | 18.10127 | 42.96 | 543.7975 | 30.63 | 387.7215 | 2.24 | 28.35443 |  |  | 3.71 | 46.96203 |  |  | 0.57 | 7.21519 | 3.63 | 45.94937 | 1.18 | 14.93671 | 543.8 | Liver | 387.7 | Spleen | 47 | Kidney | Imaging | None | PET
153 | 26731347 | ACS Appl Mater Interfaces | 2016 | 10.1021/acsami.5b09274 | Inorganic | Gold | Systemic | IV | 118 |  | -26 | Spherical | Polymer-peptide | PEG + c(RGDyC)-peptide + Gd + 99 mTc | None |  | Gold |  |  | 2.5 mmol Au |  | 14.5 |  |  | Xenograft heterotopic | Lung | 1 | 472.96 | 41.36 | 91.25507 | 14.5 | 0.75 | 5.172414 | 0.75 | 5.172414 | 24.88 | 171.5862 | 49.88 | 344 | 4.38 | 30.2069 |  |  | 15 | 103.4483 |  |  |  |  | 1.37 | 9.448276 | 3.25 | 22.41379 | 344 | Spleen | 171.6 | Liver | 103.4 | Kidney | Therapy | Radiotherapy | MRI + PET
154 | 25123827 | Small | 2014 | 10.1002/smll.201401440 | Inorganic | Gold | [56 empty] | Review Article
155 | 27590214 | J Control Release | 2016 | 10.1016/j.jconrel.2016.08.041 | Inorganic | Gold | Systemic | IV | 42 |  | -11.6 | Spherical | Polymer-Nucleic acid | Poly(ethylene glycol)-block-poly(L-lysine) modified with lipoic acid at the ω-end + cyclic RGD peptide + papilloma virus-derived E6 oncogene siRNA | None |  | Gold |  |  | 20 ug siRNA/injection/mouse |  |  |  |  | Xenograft heterotopic | Cervix | 3 | 9.66 | 3.58 | 62.93996 | [29 empty] | Therapy | Gene therapy | None
156 | 28992509 | Biomaterials | 2017 | 10.1016/j.biomaterials.2017.09.029 | Inorganic | Gold | Local | Sub-cutaneous | 91.1 |  | -5.57 | Spherical | Antibody | Liposome + CD11c antibody + Monophosphoryl lipid A | Proteins | TRP2 peptide | Gold |  |  | 100 ug peptide/mouse |  |  |  |  | Allograft orthotopic | Skin | 2 | [32 empty] | Therapy | Immunotherapy | Fluorescence + Photoacoustic
157 | 18817971 | Biomaterials | 2008 | 10.1016/j.biomaterials.2008.08.038 | Inorganic | Gold | Local and systemic | IV and intratumoral |  |  |  |  | Vitamins | Hilyte-647 labeled hyaluronic acid | None |  | Gold |  |  | 50-200 ul NPs, 1 pmol (intratumoral) or 10 pmol (intravenous) |  |  |  |  | Xenograft heterotopic | Ovary | 1 |  |  |  | 84.36 |  |  | 6.93 | 8.214794 | 132.89 | 157.5273 | 38.14 | 45.211 | 21.96 | 26.03129 |  |  | 5.39 | 6.389284 | [8 empty] | 157.5 | Liver | 45.2 | Spleen | 26 | Lung | Diagnostic | None | Fluorescence
158 | 27731621 | ACS Appl Mater Interfaces | 2016 | 10.1021/acsami.6b06883 | Inorganic | Gold | Systemic | IV | 90 |  |  | Spherical | Other | PEG + Indocyanine green (ICG)-loaded mesoporous silica nanoparticles | None |  | Gold | [7 empty] | Xenograft heterotopic | Liver | 1 | 1551.03 | 6.18 | 99.60156 | [29 empty] | Theragnostics | Photothermal therapy | CT + Fluorescence
159 | 31748768 | Nanoscale | 2019 | 10.1039/c9nr06513j | Inorganic | Gold | Local | Intratumoral | 105 |  |  | Other | Polymer | PEG | None |  | Alloy | MoS2 nanosheets + Gold nanostructures | 2.5 | [5 empty] | Allograft heterotopic | Breast | 1 | 10.03 | 0.15 | 98.50449 | [29 empty] | Theragnostics | Photothermal + Radiotherapy | CT + Photoacoustic
160 | 28024382 | ACS Nano | 2016 | 10.1021/acsnano.6b05113 | Inorganic | Gold | Systemic | IV | 150.2 |  | -16.8 | Spherical | Other | Gold shell | Drugs | Verteporfin | Polymer | Hyaluronan | [6 empty] | Xenograft orthotopic | Breast | 1 | 7.96 | 0 | 100 | 2.76 |  |  | 0.13 | 4.710145 | 1.19 | 43.11594 | 0.18 | 6.521739 | 0.61 | 22.10145 |  |  | 1.58 | 57.24638 | [8 empty] | 57.2 | Kidney | 43.1 | Liver | 22.1 | Lung | Therapy | Photodynamic + Photothermal therapy | Fluorescence
161 | 20835443 | Nanoscale | 2010 | 10.1039/c0nr00359j | Inorganic | Gold | Systemic | IV | 2.7 |  |  |  | None |  | None |  | Gold |  |  | 2.35 mg/ml, 200 ul |  |  |  |  | Xenograft heterotopic | Breast | 1 | [32 empty] | Imaging | None | Fluorescence
162 | 24342728 | Biomaterials | 2014 | 10.1016/j.biomaterials.2013.11.068 | Inorganic | Gold | Systemic | IV | 143 |  | -9.44 | Spherical | Polymer-mAb | Gold half-shell + PEG + anti-DR4 antibody | Drugs | Doxorubicin | Polymer | Poly(DL-lactic-co-glycolic acid) | 0.18 (Doxorubicin dosage) | [5 empty] | Xenograft heterotopic | Colon | 1 | 328.03 | 78.03 | 76.21254 | [29 empty] | Therapy | Photothermal + Chemotherapy | Fluorescence
163 | 19344179 | Nano Lett | 2009 | 10.1021/nl900031y | Inorganic | Gold | Systemic | IV | 20-100 |  |  | Spherical | Polymer | m-PEG | None |  | Gold |  |  | 150 ul |  |  |  |  | Xenograft orthotopic | Skin | 1 | [32 empty] | Other | None | None | The authors evaluated the effect of different NP sizes on tumor targeting ability and take general conclusions regarding a range of sizes, not regarding just one specific size
164 | 23001862 | Small | 2013 | 10.1002/smll.201201779 | Inorganic | Gold | Systemic | IV | 120 | 120 nm corresponding to the edge lenght |  | Other | Polymer | PEG | None |  | Gold |  |  | 100 ul, 0.744 mg/ml |  |  |  |  | Xenograft heterotopic | Colon | 1 | [32 empty] | Imaging | None | Optoacoustic Tomography
165 | 27039688 | ACS Appl Mater Interfaces | 2016 | 10.1021/acsami.6b00853 | Inorganic | Gold | Systemic | IV | 90 |  | -20.8 | Spherical | Other | Macrophage cell membrane | Other | Cyanine 7 | Silica | Gold nanoshell coated-mesoporous silica NPs |  | 150 ul, 3 mg/ml |  | 7.48 |  |  | Allograft heterotopic | Breast | 1 | 11.87 | 0.49 | 95.87195 | 7.48 |  |  | 0.42 | 5.614973 | 13.85 | 185.1604 | 8.65 | 115.6417 | 2.07 | 27.6738 |  |  | 1.11 | 14.83957 | [8 empty] | 185.2 | Liver | 115.6 | Spleen | 27.7 | Lung | Therapy | Photothermal therapy | Fluorescence
166 | 26313344 | Nanoscale | 2015 | 10.1039/c5nr03119b | Inorganic | Gold | Systemic | IV | 31.8 |  | -25.23 | Spherical | Polymer-mAb | PEG + Anti-EGFR antibody (C225) | None |  | Gold |  | 300 | 200 ul, 30 mg/ml |  | 5 |  |  | Xenograft heterotopic | Other | 1 |  |  |  | 0.26 |  |  |  |  | 0.23 | 88.46154 | 0.21 | 80.76923 |  |  |  |  | 0.22 | 84.61538 | [8 empty] | 88.5 | Liver | 84.6 | Kidney | 80.8 | Spleen | Theragnostics | Targeted therapy | CT
167 | 20630586 | Biomaterials | 2010 | 10.1016/j.biomaterials.2010.06.031 | Inorganic | Gold | Systemic | Other |  |  |  | Spherical | Antibody | Anti-EGFR antibody (C225) + Vybrant DiI CM dye | None |  | Gold | [7 empty] | Xenograft heterotopic | Prostate | 1 | [32 empty] | Theragnostics | Targeted therapy | Fluorescence | Human prostate cancer cells labeled with the gold NPs, inserted in Zebrafish
168 | 28131043 | Biomaterials | 2017 | 10.1016/j.biomaterials.2017.01.021 | Inorganic | Gold | [56 empty] | Review Article
169 | 24992365 | ACS Nano | 2014 | 10.1021/nn5027802 | Inorganic | Gold | Local | Intramammary | 48.6 |  |  | Spherical | Other | Bisphosphonate | None |  | Gold |  |  | 10 mg/ml and 54 mg/ml | [5 empty] | None | [33 empty] | Diagnostic | None | CT | This paper does not focus on cancer; instead it studies the use of gold NPs for the enhancement of breast microcalcifications
170 | 28816044 | ACS Appl Mater Interfaces | 2017 | 10.1021/acsami.7b09599 | Inorganic | Gold | Systemic | IV | 114 |  | -8 | Spherical | Polymer-peptide | PEG + TAT peptide | None |  | Gold | Gold nanospikes |  | 100 ul, 400 ug/ml |  | 5.2 |  |  | Xenograft heterotopic | Cervix | 1 | 7.2 | 3.8 | 47.22222 | 5.2 |  |  | 0.62 | 11.92308 | 20.04 | 385.3846 | 1.16 | 22.30769 | 1.34 | 25.76923 |  |  | 2.54 | 48.84615 | [8 empty] | 385.4 | Liver | 22.3 | Spleen | 48.8 | Kidney | Therapy | Radiotherapy | None
171 | 28094297 | Nat Commun | 2017 | 10.1038/ncomms14069 | Inorganic | Gold | Systemic | Sub-cutaneous | 2.8 |  |  | Spherical | Peptide | 11-mercapto-1-undecanesulfonate/1-octanethiol + SIINFEKL peptide | None |  | Gold |  |  | 300 ug |  |  |  |  | Allograft orthotopic | Skin | 1 | 99.35 | 1.69 | 98.29894 | [29 empty] | Other | Targeted therapy | None
172 | 25909483 | Nanoscale | 2015 | 10.1039/c5nr01408e | Inorganic | Gold | Systemic | IV | 188.2 |  | -4.32 | Spherical | Peptide-Drugs | Doxorubicin + Cy5.5 + RRGD peptide | None |  | Gold | Gold NPs fabricated onto MMP-2 degradable gelatin NPs | 5 (Doxorubicin equivalent) | [5 empty] | Xenograft orthotopic | Brain | 1 | [32 empty] | Theragnostics | Chemotherapy | Fluorescence
173 | 26306782 | Angew Chem Int Ed Engl | 2015 | 10.1002/anie.201506115 | Inorganic | Gold | Systemic | IV | 54.2 |  |  | Spherical | Polymer | L-a-phosphatidylcholine + L-a- phosphatidic acid + 1,2-distearoyl-sn-glycero-3-phosphoethanolamine-N-[folate(polyethylene glycol)-2000] | None |  | Alloy | Gold + Chitosan + Sodium alginate microcapsules |  | 300 ul |  | 7.66 |  |  | Allograft heterotopic | Breast | 1 | 1363.05 | 98.53 | 92.77136 | 7.6 |  |  | 0.39 | 5.131579 | 24.45 | 321.7105 | 7.02 | 92.36842 | 2.57 | 33.81579 |  |  | 0.49 | 6.447368 | [8 empty] | 321.7 | Liver | 92.4 | Spleen | 33.8 | Lung | Therapy | Photothermal therapy | Fluorescence
174 | 27089478 | ACS Appl Mater Interfaces | 2016 | 10.1021/acsami.5b12329 | Inorganic | Gold | Systemic | IV | 510 |  |  | Spherical | Polymer | Polydopamine | Other | Ionic liquids | Gold |  | 40 | [5 empty] | Xenograft heterotopic | Liver | 1 | 2199.4 | 4.49 | 99.79585 | 13.93 |  |  | 5.84 | 41.92391 | 3.85 | 27.63819 | 7.83 | 56.20962 | 48.56 | 348.6001 |  |  | 2.39 | 17.15721 | [8 empty] | 348.6 | Lung | 56.2 | Spleen | 41.9 | Heart | Therapy | Microwave thermal ablation | Photoacoustic
175 | 31359757 | ACS Appl Mater Interfaces | 2019 | 10.1021/acsami.9b09296 | Inorganic | Gold | Systemic | IV | 275 |  | 39.6 | Spherical | Other | Prussian blue shell + Cu2O shell + Poly-(allylamine)-modified black phosphorus quantum dots | None |  | Gold |  |  | 200 ul |  | 14.9 |  |  | Xenograft heterotopic | Cervix | 1 | 11.66 | 0.51 | 95.62607 | 14.9 |  |  | 1.94 | 13.02013 | 17.93 | 120.3356 | 2.64 | 17.71812 | 11.54 | 77.44966 |  |  | 5.88 | 39.46309 | [8 empty] | 120.3 | Liver | 77.4 | Lung | 39.5 | Kidney | Therapy | Photodynamic + Photothermal therapy | Fluorescence + MRI + Photoacoustic
176 | 19914401 | Nanomedicine | 2010 | 10.1016/j.nano.2009.11.001 | Inorganic | Gold | Local | Intratumoral | 85 |  | -24.5 | Spherical | Proteins | Gum arabic glycoprotein |  |  | Gold | 198Au NPs |  | 30 ul |  | 19.9 |  |  | Xenograft heterotopic | Prostate | 1 | 0.86 | 0.15 | 82.55814 | 19.9 |  |  |  |  | 0.91 | 4.572864 | [6 empty] | 0.13 | 0.6532663 |  |  |  |  | 0.09 | 0.4522613 |  |  | 4.6 | Liver | 0.7 | Kidney | 0.5 | Intestine | Therapy | Radiotherapy | None
177 | 24731706 | Biomaterials | 2014 | 10.1016/j.biomaterials.2014.03.065 | Inorganic | Gold | Systemic | IV | 80 |  |  | Spherical | Other | Lipid | None |  | Gold | [7 empty] | Allograft orthotopic | Skin | 1 | 92.87 | 0.32 | 99.65543 | [29 empty] | Therapy | Photodynamic + Photothermal therapy | Fluorescence
178 | 25450403 | J Control Release | 2014 | 10.1016/j.jconrel.2014.10.021 | Inorganic | Gold | Local | Intratumoral | 436.3 |  | -11.94 | Spherical | Nucleic acid | DNA aptamer + Epidermal growth factor + BIM protein | None |  | Gold | [7 empty] | Xenograft heterotopic | Cervix | 1 | 1.51 | 0.94 | 37.74834 | [29 empty] | Therapy | Targeted therapy | None
179 | 23920038 | J Control Release | 2013 | 10.1016/j.jconrel.2013.07.020 | Inorganic | Gold | Systemic | IV | 42.5 |  |  | Spherical | Polymer | PEG | Drugs | Doxorubicin | Gold | Hollow gold nanoshells |  | 3.3x10^12 particles/ml, 200 ul |  |  |  |  | Xenograft heterotopic | Breast | 1 | [32 empty] | Theragnostics | Photothermal + Chemotherapy | Fluorescence + Photoacoustic
180 | 22540892 | ACS Nano | 2012 | 10.1021/nn301282m | Inorganic | Gold | Systemic | IV | 2 - 15 |  | Minus 23.8 to minus 35.3 | Spherical | Drugs | Tiopronin | None |  | Gold |  | 5 (Au content) | [5 empty] | Xenograft heterotopic | Breast | 1 | [32 empty] | Other | None | None
181 | 21277019 | Biomaterials | 2011 | 10.1016/j.biomaterials.2011.01.001 | Inorganic | Gold | Local and systemic | Intraturmoral and IP | 2.6 |  |  | Spherical | Polymer | Acetylated 5 poly(amidoamine) dendrimer | None |  | Gold |  |  | 0.2 M Au, 50 ul |  |  |  |  | Xenograft heterotopic | Lung | 1 | [32 empty] | Imaging | None | CT
182 | 27434031 | ACS Appl Mater Interfaces | 2016 | 10.1021/acsami.6b04827 | Inorganic | Gold | Systemic | IV | 311.5 |  | 10.6 | Spherical | Polymer | Generation 2 (G2) poly(amidoamine) dendrimers + PEG + Folic acid + 99mTc | None |  | Gold |  |  | [99mTc] = 740 MBq/ml, [Au] = 0.08 M, 100 μL |  |  |  |  | Xenograft heterotopic | Cervix | 1 |  |  |  | 65.09 |  |  | 18.99 | 29.17499 | 181.74 | 279.2134 | 342.68 | 526.471 | 104.88 | 161.1307 |  |  | 157.32 | 241.6961 | [8 empty] | 526.5 | Spleen | 279.2 | Liver | 241.7 | Kidney | Imaging | None | SPECT + CT
183 | 24990320 | Small | 2014 | 10.1002/smll.201400194 | Inorganic | Gold | [56 empty] | No in vivo studies
184 | 26878142 | Nat Nanotechnol | 2016 | 10.1038/nnano.2015.343 | Inorganic | Gold | Systemic | IV | 60 |  |  | Spherical | Antibody | Panitumumab | None |  | Gold |  | 4 (Gold dose) | [5 empty] | Xenograft heterotopic | Other | 1 | 891.62 | 0 | 100 | 49.76 |  |  |  |  | 26.52 | 53.29582 |  |  | 31.74 | 63.78617 |  |  | 2.05 | 4.119775 | [8 empty] | 63.8 | Lung | 53.3 | Liver | 4.1 | Kidney | Therapy | Laser irradation | Photoacoustic
185 | 24766522 | ACS Nano | 2014 | 10.1021/nn406258m | Inorganic | Gold | Systemic | IV | 56.8 |  |  | Spherical | Polymer | PEG |  |  | Gold | 198Au-incorpotated nanostructures |  | 314 kBq, 5.27 μg/mouse |  | 23.2 |  | 64.8 | Allograft heterotopic | Breast | 1 |  |  | #DIV/0! | 23.2 | 0.27 | 1.163793 | 2.44 | 10.51724 | 38.52 | 166.0345 | 5.09 | 21.93966 | 0.45 | 1.939655 |  |  | 0.56 | 2.413793 |  |  |  |  | 0.77 | 3.318966 | 0.42 | 1.810345 | 166 | Liver | 21.9 | Spleen | 10.5 | Heart | Imaging | None | Luminescence + Photoacoustic + PET
186 | 26772422 | Nanomedicine | 2016 | 10.1016/j.nano.2015.12.380 | Inorganic | Gold | [56 empty] | The authors of the paper used carbon nanoparticles for the study; gold nanoparticles were used as comparison for in vitro studies only
187 | 26549201 | ACS Nano | 2015 | 10.1021/acsnano.5b05563 | Inorganic | Gold | Local | Intratumoral | 137 |  |  | Spherical | Polymer | PEG | None |  | Gold | Palladium-gold nanostructures (gold nanocrystals on palladium branches) |  | 100 ul, 1 mM |  |  |  |  | Xenograft heterotopic | Cervix | 1 | 2.67 | 0.05 | 98.12734 | [29 empty] | Therapy | Photothermal therapy | None
188 | 24704711 | J Control Release | 2014 | 10.1016/j.jconrel.2014.03.045 | Inorganic | Gold | Systemic | IV | 190 |  | Minus 20 to minus 30 | Spherical | Polymer-mAb | PEG + Cetuximab | None |  | Gold | Diethylthiatricarbocyaniniodid covered gold NPs |  | 1.78x10^9 NPs |  |  |  |  | Xenograft heterotopic | Colon | 1 | [32 empty] | Theragnostics | Targeted therapy | Raman
189 | 26890691 | Nanoscale | 2016 | 10.1039/c5nr07955a | Inorganic | Gold | Systemic | IV | 64.8 |  | 1.78 | Spherical | Polymer | PEG | None |  | Gold | Polyethyleneimine-stabilized gold NPs | [5 empty] | 7.8 | Xenograft heterotopic | Cervix | 1 | [32 empty] | Imaging | None | CT
190 | 24754567 | ACS Nano | 2014 | 10.1021/nn406632u | Inorganic | Gold | Systemic | IV | 59.6 |  | -51.4 | Spherical | Polymer | DNA aptamer targeted to EGFR | None |  | Gold | Hollow gold nanospheres |  |  |  | 3.34 |  | 5.68 | Xenograft orthotopic | Oral | 1 |  |  |  | 3.34 | 0.09 | 2.694611 |  |  | 16.76 | 501.7964 | 39 | 1167.665 |  |  |  |  | 1.18 | 35.32934 | [8 empty] | 1167.7 | Spleen | 501.8 | Liver | 35.3 | Kidney | Other | None | SPECT + CT
191 | 25184691 | ACS Nano | 2014 | 10.1021/nn503349g | Inorganic | Gold | Systemic | IV | 190 |  |  | Spherical | Nucleic acid-Drugs | Doxorubicin + i-motif binding oligodeoxynucleotide + bcl-2 antisense oligodeoxynucleotide | None |  | Gold |  | 2 mg/kg Doxorucibin equivalent in the first treatment; 3 mg/kg Doxorubicin equivalent in the second treatment | [5 empty] | Xenograft heterotopic | Lung | 2 | 365.51 | 32.43 | 91.12747 | 0.85 |  |  |  |  | 8.03 | 944.7059 | 19.15 | 2252.941 | 4.33 | 509.4118 |  |  | 2.59 | 304.7059 | [8 empty] | 2252.9 | Spleen | 944.7 | Liver | 509.4 | Lung | Therapy | Gene therapy + Chemotherapy | Luminescence
192 | 17570730 | Nano Lett | 2007 | 10.1021/nl070557d | Inorganic | Gold | Systemic | Sub-cutaneous |  |  |  | Rod | Polymer | PEG | None |  | Gold |  |  | 1.25 pM, 25 ul | [5 empty] | None | 1 | [32 empty] | Imaging | None | Optoacoustic Tomography
193 | 28789518 | ACS Appl Mater Interfaces | 2017 | 10.1021/acsami.7b08939 | Inorganic | Gold | Local | Intratumoral | 110 |  | -21.4 | Spherical | Polymer | Polyacrylic acid + Amine-functional gold ion complex (Au(III)(diethylenetriamine)Cl]Cl2) | None |  | Iron oxide |  |  | 100 ul, 2.5 mg/ml |  |  |  |  | Allograft heterotopic | Breast | 1 | [32 empty] | Theragnostics | Non-invasive radiofrequency hyperthermia | MRI
194 | 27786323 | Nanoscale | 2016 | 10.1039/c6nr07172d | Inorganic | Gold | Local | Intratumoral | 176 |  | -12.6 | Spherical | Vitamins | Folic acid | None |  | Gold | Bovine serum albumin-gold complexes conjugated to doxorubicin |  | 2 mg/ml, 50 ul |  |  |  |  | Xenograft heterotopic | Breast | 1 | 17 | 0.06 | 99.64706 | [29 empty] | Therapy | Photothermal + Chemotherapy | None
195 | 22951103 | Biomaterials | 2012 | 10.1016/j.biomaterials.2012.08.034 | Inorganic | Gold | Systemic | IV | 5.6 |  |  | Other | Drugs | Methionine + indocyanine green derivative (MPA) + Doxorubicin | None |  | Gold |  | 5.5 (Doxorubicin equivalent) | [5 empty] | Xenograft heterotopic | Breast | 5 |  |  | 64.09 | 1 |  |  | 0.18 | 18 | 0.34 | 34 | 0.24 | 24 | 0.09 | 9 |  |  | 0.73 | 73 | [8 empty] | 73 | Kidney | 34 | Liver | 24 | Spleen | Theragnostics | Chemotherapy | Fluorescence
196 | 29125688 | Small | 2017 | 10.1002/smll.201702714 | Inorganic | Gold | Systemic | Sub-cutaneous | 150 |  | -29 | Spherical | Other | Mesoporous silica + Metal organic network membrane (Gadolinium ions + tannic acid) | Drugs | Doxorubicin | Gold |  | 5 (Doxorubicin equivalent) | [5 empty] | Xenograft heterotopic | Liver | 2 | 485.08 | 107.88 | 77.76037 | [29 empty] | Theragnostics | Photothermal + Chemotherapy | MRI + CT + Photothermal
197 | 23777913 | Biomaterials | 2013 | 10.1016/j.biomaterials.2013.05.059 | Inorganic | Gold | Systemic | IV | 187.3 |  | -7.1 | Spherical | Polymer | Gold shell + PEG | None |  | Silica |  |  | 200 mL of 5x10^10 particles/ml |  |  |  |  | Xenograft heterotopic | Liver | 1 |  |  |  | 13.86 |  |  | 7.79 | 56.20491 | 73.66 | 531.4574 | 256.49 | 1850.577 | 25.99 | 187.518 |  |  | 21.66 | 156.2771 | [8 empty] | 1850.6 | Spleen | 531.5 | Liver | 487.5 | Lung | Other | Photothermal therapy | None
198 | 23467400 | Nanoscale | 2013 | 10.1039/c3nr00170a | Inorganic | Gold | Systemic | IV |  |  |  | Spherical | Other | Gd2O3 + MCM-41 + Gold NPs | None |  | Silica |  |  | 8 umol/kg |  |  | 1.7 | 6.7 | Xenograft heterotopic | Colon | 1 |  |  |  | 6618.75 |  |  | 2077.22 | 31.38387 | 51591 | 779.4674 | 96806 | 1462.602 | 10288 | 155.4372 | 656 | 9.911237 | 1536 | 23.2068 | [8 empty] | 1462.6 | Spleen | 779.5 | Liver | 153.4 | Lung | Imaging | None | MRI
199 | 19072129 | Nano Lett | 2009 | 10.1021/nl802915q | Inorganic | Gold | Systemic | IV |  |  |  | Rod | Polymer-mAb | Herceptin + PEG | None |  | Gold |  |  | 100 ul |  |  |  |  | Xenograft heterotopic | Breast | 1 | [32 empty] | Therapy | Targeted therapy | None
200 | 26264644 | Biomaterials | 2015 | 10.1016/j.biomaterials.2015.07.058 | Inorganic | Gold | Systemic | IV | 53.2 |  | 48.3 | Spherical | Polymer-peptide | Chitosan-stearic acid copolymer + TNYL peptide | Other | DiR dye | Gold | Hollow gold nanospheres | DiR: 0.1 mg/kg; NPs; 5 mg/kg |  | 237.36 ug/ml |  |  |  | Xenograft heterotopic | Ovary | 1 | 1150 | 0 | 100 | 11.07 | 1.97 | 17.79584 | 2.17 | 19.60253 | 15.31 | 138.3017 | 13.11 | 118.4282 | 16.09 | 145.3478 | 0.68 | 6.142728 | 4.31 | 38.93406 |  |  |  |  | 12.46 | 112.5565 | 7.06 | 63.77597 | 145.3 | Lung | 138.3 | Liver | 118.4 | Spleen | Therapy | Photothermal therapy | Fluorescence
201 | 27070992 | Biomaterials | 2016 | 10.1016/j.biomaterials.2016.03.040 | Inorganic | Gold | Systemic | IV | 215.2 |  | -7.2 | Spherical | Polymer | Liposome + hibridized MUC1 aptamer | Other | Doxorubicin + ammonium bicarbonate | Gold | Gold nanocages | 2 (Doxorubicin equivalent) | [5 empty] | Xenograft heterotopic | Breast | 1 | 147.27 | 25.89 | 82.42004 | 59.54 |  |  | 5.35 | 8.985556 | 69.86 | 117.3329 | 0.92 | 1.54518 | 18.06 | 30.33255 |  |  | 28.76 | 48.30366 | [8 empty] | 117.3 | Liver | 48.3 | Kidney | 30.3 | Lung | Therapy | Photothermal + Chemotherapy | Fluorescence
202 | 30277241 | Nanoscale | 2018 | 10.1039/c8nr05300f | Inorganic | Gold | Systemic | IV |  |  | 22.1 | Other | Drugs | Gold nanoparticles + Doxorubicin | None |  | Alloy | Black phosphorus | 1 (Doxorubicin equivalent) | 100 ul |  |  |  |  | Allograft heterotopic | Breast | 1 | 4.34 | 0.52 | 88.01843 | [29 empty] | Theragnostics | Photothermal + Chemotherapy | Fluorescence + Photothermal
203 | 27356586 | ACS Appl Mater Interfaces | 2016 | 10.1021/acsami.6b05677 | Inorganic | Gold | Local | Intratumoral | 227 |  | -22 | Spherical | Drugs | Hollow periodic mesoporous silica + Paclitaxel | None |  | Gold |  |  | 1x10^6 Mesenchymal stem cells |  |  |  |  | Xenograft heterotopic | Breast | 1 | 5.72 | 4.46 | 22.02797 | [29 empty] | Therapy | Photothermal + Chemotherapy | Photoacoustic | The authors mesenchymal stem cells to deliver the nanospheres (nanospheres are encapsulated inside the cells)
204 | 24673744 | ACS Appl Mater Interfaces | 2014 | 10.1021/am5001823 | Inorganic | Gold | Systemic | IV | 86 | 28 nm (length), 7.5 nm (width) | -10 | Rod | Polymer | Multidentate PEG | None |  | Gold |  |  | 100 ul, 100 ug Au |  | 13.9 |  | 10.3 | Xenograft heterotopic | Oral | 1 |  |  | 100 | 13.9 |  |  | 4.57 | 32.8777 | 14.95 | 107.554 | 39.93 | 287.2662 | 3.75 | 26.97842 |  |  | 3.69 | 26.54676 | [8 empty] | 287.3 | Spleen | 107.6 | Liver | 32.9 | Heart | Therapy | Photothermal therapy | None
205 | 26757746 | Nanoscale | 2016 | 10.1039/c5nr07496g | Inorganic | Gold | Systemic | IV | 30 |  | 0.8 | Spherical | Polymer-mAb | PEG + Cetuximab | None |  | Gold |  |  | 200 μL; 25 mg/ml Au |  |  |  |  | Xenograft heterotopic | Other | 1 | [32 empty] | Therapy | Radiotherapy | None
206 | 23360442 | Nano Lett | 2013 | 10.1021/nl304111v | Inorganic | Gold | Systemic | IV | 33 |  |  | Cube | Polymer | PEG | None |  | Gold | 198Au |  | 60 – 70 μCi NPs, 100 ul |  | 15.3 |  |  | Allograft heterotopic | Breast | 1 |  |  |  | 15.3 | 0.57 | 3.72549 | 1.64 | 10.71895 | 64.55 | 421.8954 | 31.04 | 202.8758 | 1.95 | 12.7451 |  |  | 4.98 | 32.54902 |  |  | 1.95 | 12.7451 | 2.33 | 15.22876 | 0.95 | 6.20915 | 421.9 | Liver | 202.9 | Spleen | 32.5 | Kidney | Imaging | None | Luminescence
207 | 27933825 | ACS Appl Mater Interfaces | 2016 | 10.1021/acsami.6b07770 | Inorganic | Gold | Local | Intratumoral | 21.6 |  |  | Other | Vitamins | Silica shell + methylene blue + folic acid + gold nanorods | None |  | Alloy | NaYF4:Yb/Er upconversion nanoparticles |  | 100 mg |  |  |  |  | Xenograft heterotopic | Oral | 1 | 803.37 | 608.03 | 24.31507 | [29 empty] | Therapy | Photodynamic therapy | None
208 | 20387828 | ACS Nano | 2010 | 10.1021/nn901884d | Inorganic | Gold | [56 empty] | No in vivo studies
209 | 26204589 | ACS Appl Mater Interfaces | 2015 | 10.1021/acsami.5b04548 | Inorganic | Gold | Systemic | IV | 74 |  |  | Star | Polymer | Gold nanostar shell + PEG | Other | DTTC Raman reporter | Silver |  |  | 40 ug/ml in 100 ul PBS |  |  |  |  | Xenograft heterotopic | Breast | 1 | 5.22 | 0.16 | 96.93487 | [29 empty] | Theragnostics | Photothermal therapy | Raman
210 | 17962085 | Nanomedicine | 2007 | 10.1016/j.nano.2007.09.001 | Inorganic | Gold | Systemic | IV | 22 |  |  | Spherical | Polymer | Poly(amidoamine) dendrimers | None |  | Gold |  | 16 | 400 ug |  | 2.56 |  |  | Allograft orthotopic | Skin | 1 |  |  |  | 2.56 | 0.67 | 26.171875 | 2.64 | 103.125 | 37.8 | 1476.5625 | 106.91 | 4176.171875 | 72.36 | 2826.5625 | 0.44 | 17.1875 | 6.66 | 260.15625 | [8 empty] | 4176.2 | Spleen | 2826.6 | Lungs | 1476.6 | Liver | Other | None | None
211 | 22061490 | Biomaterials | 2012 | 10.1016/j.biomaterials.2011.10.052 | Inorganic | Gold | Systemic | IV | 3 |  |  | Spherical | Polymer | Amine-terminated poly(amidoamine) dendrimers of generation 5 modified by PEG monomethyl ether (G5.NH2-mPEG20) | None |  | Gold |  |  | 100 mL, [Au]= 0.1 M) |  |  |  | 31.76 | Xenograft heterotopic | Lung | 1 |  |  |  | 4.7 |  |  | 11.09 | 235.9574 | 112.7 | 2397.872 | 646.81 | 13761.91 | 25.17 | 535.5319 | 0.46 | 9.787234 | 16.39 | 348.7234 |  |  |  |  | 1.39 | 29.57447 | 11.09 | 235.9574 | 13761.9 | Spleen | 2397.9 | Liver | 535.5 | Lung | Imaging | None | CT
212 | 19915570 | Nat Nanotechnol | 2009 | 10.1038/nnano.2009.333 | Inorganic | Gold | Systemic | IV | 10 |  |  | Spherical | Vitamins | Gold layer + PEG + Folic acid | None |  | Alloy | Carbon nanotube |  | 1 x 10^9 NPs/ml, in 10 ul |  |  |  |  | Xenograft heterotopic | Breast | 1 | [32 empty] | Diagnostic | None | Photoacoustic
213 | 20731439 | ACS Nano | 2010 | 10.1021/nn100736c | Inorganic | Gold | Systemic | IV |  |  |  | Cube | Polymer-Proteins | PEG + [Nle4,D-Phe7]-alpha-melanocyte-stimulating hormone | None |  | Gold |  |  | 10 nM NPs |  |  |  |  | Xenograft orthotopic | Skin | 1 | [32 empty] | Imaging | None | Photoacoustic
214 | 22705248 | J Control Release | 2012 | 10.1016/j.jconrel.2012.05.045 | Inorganic | Gold | [56 empty] | Review Article
215 | 25755105 | Small | 2015 | 10.1002/smll.201403517 | Inorganic | Gold | Systemic | IV | 67 |  |  | Spherical | Polymer-Drugs | Polyacylic acid/calcium phosphate shell + Doxorubicin | None |  | Gold |  | 2 (NP dose, equivalent to 2.2 mg/kg Doxorubicin) |  |  | 33.5 |  |  |  | Liver | 5 | 8.42 | 2.48 | 70.54632 | 33.5 |  |  | 0.38 | 1.134328 | 1.15 | 3.432836 | 1.85 | 5.522388 | 0.19 | 0.5671642 |  |  | 3.63 | 10.83582 | [8 empty] | 10.8 | Kidney | 5.5 | Spleen | 3.4 | Liver | Theragnostics | Chemotherapy | CT + Fluorescence
216 | 28809413 | Nanoscale | 2017 | 10.1039/c7nr03847j | Inorganic | Gold | Systemic | IV | 123 - 157 |  |  | Rod | Polymer | PEG | None |  | Gold |  |  | 10 umol/kg |  |  |  |  | Allograft heterotopic | Breast | 1 | [32 empty] | Theragnostics | Photothermal therapy | MRI
217 | 24816286 | Biomaterials | 2014 | 10.1016/j.biomaterials.2014.04.038 | Inorganic | Gold | [56 empty] | This study uses polymeric NPs (poly(lactic acid)-hyperbranched polyglycerols NPs), not gold NPs
218 | 27621054 | Nanomedicine | 2017 | 10.1016/j.nano.2016.09.002 | Inorganic | Gold | [56 empty] | Review Article
219 | 26093791 | Biomaterials | 2015 | 10.1016/j.biomaterials.2015.06.012 | Inorganic | Gold | Local | Intratumoral | 45 |  | 26.4 | Spherical | Other | Ruthenium(II) polypyridyl complexes | None |  | Gold |  |  | 40 mL/20 g body weight of 5 mg/mL solution, 200 ug NPs/20 g body weight |  |  |  |  | Xenograft heterotopic | Cervix | 1 | 430.41 | 9.81 | 97.72078 | [29 empty] | Therapy | Photothermal therapy | Luminescence
220 | 21344891 | ACS Nano | 2011 | 10.1021/nn103047r | Inorganic | Gold | Systemic | IV |  |  | 36.5 |  | Glycosides | Chitosan + Pluronic F 68 | None |  | Gold |  |  | 100 μg NPs, 100 μL |  | 118.1 |  |  | Xenograft heterotopic | Other | 1 | 2058.46 | 223.88 | 89.12391 | 118.1 |  |  | 16.87 | 14.2845 | 23.24 | 19.67824 | 35.65 | 30.18628 | 25.46 | 21.558 |  |  | 14.64 | 12.39627 | [14 empty] | Theragnostics | Photothermal therapy | Fluorescence
221 | 26956400 | Nanoscale | 2016 | 10.1039/c5nr08253f | Inorganic | Gold | Local | Intratumoral | 55 |  | -11.1 | Spherical | Polymer | Poly(oligo(ethylene oxide) methacrylate-co-2-(2-methoxyethoxy)ethyl methacrylate) + Chlorin e6 | Drugs | Doxorubicin | Gold | Hollow gold nanospheres | 4 (Doxorubicin equivalent) | 100 ul |  |  |  |  | Xenograft heterotopic | Liver | 2 | 6.14 | 0.17 | 97.23127 | [29 empty] | Therapy | Photodynamic + Photothermal + Chemotherapy | None
222 | 24616338 | Small | 2014 | 10.1002/smll.201302765 | Inorganic | Gold | Systemic | IV | 68.3 |  | 23.3 | Spherical | Polymer | PEG + (Poly[9,9-bis(6′-N,N,N-trimethylammonium)hexyl)fluorene-alt-4,7-(2,1,3-benzothiadiazole)dibromide] | None |  | Gold |  | 1 (Poly[9,9-bis(6′-N,N,N-trimethylammonium)hexyl)fluorene-alt-4,7-(2,1,3-benzothiadiazole)dibromide] dosage) | 100 ul |  |  |  |  | Xenograft heterotopic | Brain | 1 | [32 empty] | Diagnostic | None | Fluorescence
223 | 20878636 | Small | 2010 | 10.1002/smll.201000903 | Inorganic | Gold | Systemic | IV |  |  |  | Spherical | None |  | Other | Doxorubicin + Gold-DNA nanoparticles + silica-coated superparamagnetic nanoparticles | Alloy | Porous calcium carbonate particles | 8 |  |  | 0.58 |  |  | Not enough information provided |  | 1 |  |  |  | 0.58 |  |  |  |  | 28.07 | 4839.655 | 13.45 | 2318.966 |  |  |  |  | 1.75 | 301.7241 | [8 empty] | 4839.7 | Liver | 2319 | Spleen | 301.7 | Kidney | Therapy | Gene therapy + Chemotherapy | Fluorescence
224 | 25933697 | Nanomedicine | 2015 | 10.1016/j.nano.2015.04.002 | Inorganic | Gold | Systemic | IV | See size note | 9-11 nm (diameter), 35-40 nm (length) |  | Rod | Vitamins | PEG + Folic acid + Fluorescein isothiocyanate | None |  | Gold |  |  | 200 ul, 1.5 x 10`-11 mol particles/mouse |  | 17.1 |  |  | Xenograft heterotopic | Cervix | 1 | 8.69 | 0.51 | 94.13119 | 17.1 |  |  | 2.81 | 16.43275 | 31.38 | 183.5088 | 28.66 | 167.6023 | 3.28 | 19.18129 |  |  | 4.49 | 26.25731 | [8 empty] | 183.5 | Liver | 167.6 | Spleen | 26.3 | Lung | Therapy | Photoacoustic | Photoacoustic
225 | 28850218 | ACS Nano | 2017 | 10.1021/acsnano.7b04461 | Inorganic | Gold | Systemic | IV | 39.87 |  | -22.2 | Spherical | Polymer-Affibody | 1,2-distearoyl-sn-glycero-3-phosphoethanolamine-N-[amino(polyethylene glycol)-2000] + ZHER2:342 affibody | None |  | Other | Au−Fe2C | 20 |  |  | 23.2 |  |  | Xenograft heterotopic | Breast | 1 | 4.92 | 0 | 100 | 23.2 |  |  | 8.8 | 37.93103 | 31.29 | 134.8707 | 4.16 | 17.93103 | 5.38 | 23.18966 |  |  | 28.85 | 124.3534 | [8 empty] | 134.9 | Liver | 124.4 | Kidney | 37.9 | Heart | Therapy | Photothermal therapy | MRI + MSOT + CT
226 | 19131103 | Biomaterials | 2009 | 10.1016/j.biomaterials.2008.12.038 | Inorganic | Gold | Systemic | IV | 47.6 |  | -8.1 | Spherical | Polymer | PEG + Thioctic acid + Indium-111 | None |  | Gold |  |  | 1.7 x 10^10 nanoparticles/mouse, 10 uCi/mouse |  | 6.63 | 0.49 | 22.5 | Xenograft heterotopic | Other | 1 |  |  |  | 6.63 | 0.75 | 11.31222 | 1.32 | 19.9095 | 30.31 | 457.1644 | 15.15 | 228.5068 | 1.25 | 18.8537 |  |  | 4.57 | 68.92911 |  |  |  |  | 3.63 | 54.75113 | 2.25 | 33.93665 | 457.2 | Liver | 228.2 | Spleen | 68.9 | Kidney | Other | None | Other
227 | 31252485 | ACS Appl Mater Interfaces | 2019 | 10.1021/acsami.9b00469 | Inorganic | Gold | [56 empty] | The authors do not use gold NPs
228 | 23343632 | Biomaterials | 2013 | 10.1016/j.biomaterials.2013.01.014 | Inorganic | Gold | Systemic | IV | 24.4 |  | -28.6 | Other | Polymer-Affibody | PEG + anti-epidermal growth factor receptor affibody + 64Cu | None |  | Iron oxide | Gold + Iron oxide | 10 (Fe equivalent) | 100 uCI, 150 ul |  | 4.6 |  |  | Xenograft heterotopic | Other | 1 |  |  |  | 4.6 | 1.04 | 22.6087 | 5.09 | 110.6522 | 22.75 | 494.5652 | 13.82 | 300.4348 | 2.39 | 51.95652 |  |  | 5.19 | 112.8261 |  |  |  |  | 3.53 | 76.73913 |  |  | 494.6 | Liver | 300.4 | Spleen | 112.8 | Kidney | Imaging | None | MRI + PET
229 | 25970038 | ACS Nano | 2015 | 10.1021/acsnano.5b00406 | Inorganic | Gold | Systemic | IV | 1.4 |  | -25 | Spherical | Other | Lipoic acid + Protoporphyrin IX | None |  | Gold |  |  | 1 mg/ml |  |  |  |  | Xenograft heterotopic | Brain | 1 |  |  |  | 0.92 |  |  | 0.01 | 1.086957 | 0.44 | 47.82609 | 0.01 | 1.086957 | 0.04 | 4.347826 | 0.01 | 1.086957 | 0.19 | 20.65217 | [8 empty] | 47.8 | Liver | 20.7 | Kidney | 4.3 | Lung | Therapy | Photodynamic therapy | Fluorescence
230 | 25379880 | Nanoscale | 2014 | 10.1039/c4nr05386a | Inorganic | Gold | [56 empty] | The authors use copper-sulfide nanoparticles; hollow gold nanospheres and other nanomaterials are only used as comparison, since the copper sulfide nanoparticles perform better
231 | 22831389 | J Am Chem Soc | 2012 | 10.1021/ja305154a | Inorganic | Gold | [56 empty] | No in vivo studies
232 | 24407194 | Nanoscale | 2014 | 10.1039/c3nr05269a | Inorganic | Gold | Systemic | IV | 2.6 |  |  |  | Polymer-Proteins | Bovine serum albumin + Folic acid + Hyaluronic acid | None |  | Gold | [7 empty] | Xenograft heterotopic | Cervix | 1 |  |  |  | 39.58 | 9.11 | 23.01668 | 7.03 | 17.7615 | 10.03 | 25.34108 | 6.64 | 16.77615 | 8.85 | 22.35978 | 9.77 | 24.68418 | 8.07 | 20.38909 | 11.85 | 29.93936 | [6 empty] | 29.9 | Bladder | 25.3 | Liver | 24.7 | Brain | Imaging | None | Fluorescence
233 | 23583039 | Biomaterials | 2013 | 10.1016/j.biomaterials.2013.03.009 | Inorganic | Gold | Systemic | IV | 4 |  |  | Spherical | Polymer | Folic acid + PEG + Amine-terminated generation 5 poly(amidoamine) dendrimers + Gadolinium | None |  | Gold |  |  |  | 200 ul, [Au] = 0.1 M |  |  |  | Xenograft heterotopic | Cervix | 1 |  |  |  | 18.4 |  |  | 14.12 | 76.73913 | 691.9 | 3760.326 | 747.9 | 4064.674 | 134.73 | 732.2283 |  |  | 57.98 | 315.1087 | [8 empty] | 4064.7 | Spleen | 3760.3 | Liver | 732.2 | Lung | Imaging | None | MRI + CT
234 | 25706857 | ACS Appl Mater Interfaces | 2015 | 10.1021/am507898z | Inorganic | Gold | Systemic | IV | 208.3 |  |  | Spherical | Polymer | PEG | Other | Doxorubicin + Magnetoliposomes | Gold | Gold nanoshell | 5 (Doxorubicin equivalent) | [5 empty] | Xenograft heterotopic | Other | 1 | 5.39 | 0.99 | 81.63265 | 0.34 |  |  | 0.32 | 94.11765 | 1.36 | 400 | 1.18 | 347.0588 | 1.45 | 426.4706 |  |  | 0.46 | 135.2941 | [8 empty] | 426.5 | Lung | 400 | Liver | 347.1 | Spleen | Theragnostics | Hyperthermia + Chemotherapy | MRI + X-Ray
235 | 28640986 | Angew Chem Int Ed Engl | 2017 | 10.1002/anie.201703657 | Inorganic | Gold | [56 empty] | The authors do not use gold NPs
236 | 28068066 | ACS Appl Mater Interfaces | 2017 | 10.1021/acsami.6b13351 | Inorganic | Gold | Systemic | IV | 122.5 |  | -4.58 | Spherical | Polymer | Branched-polyethylenimine + Indocyanine green | None |  | Gold | Hollow gold nanospheres | 0.5 (Indocyanine green); 1 (NPs) |  |  | 2.16 |  |  | Allograft heterotopic | Colon | 3 | 2740.84 | 1130.89 | 58.73929 | 2.16 |  |  | 0.24 | 11.11111 | 49.49 | 2291.204 | 17.67 | 818.0556 | 15.08 | 698.1481 |  |  | 1.18 | 54.62963 | [8 empty] | 2291.2 | Liver | 818.1 | Spleen | 698.1 | Lung | Therapy | Photodynamic + Photothermal therapy | Fluorescence
237 | 21745689 | Biomaterials | 2011 | 10.1016/j.biomaterials.2011.06.039 | Inorganic | Gold |  |  | 82 |  |  | Spherical | Antibody | Gold nanoshell + C225 antibody | None |  | Iron oxide |  |  | 1 x 10^13 particles/ml, 200 ul, 10 uCi/mouse |  | 0.78 |  | 67.3 | Xenograft heterotopic | Other | 1 |  |  |  | 0.78 | 0.62 | 79.48718 | 0.97 | 124.359 | 59.88 | 7676.923 | 29.85 | 3826.923 |  |  |  |  | 7.59 | 973.0769 | [8 empty] | 7676.9 | Liver | 3826.9 | Spleen | 973.1 | Kidney | Therapy | Photothermal therapy | MRI
238 | 15884879 | Nano Lett | 2005 | 10.1021/nl050074e | Inorganic | Gold | [56 empty] | No in vivo studies
239 | 24500926 | Small | 2014 | 10.1002/smll.201302252 | Inorganic | Gold | Local | Intratumoral | 325.6 |  |  | Spherical | Polymer | Poly(lactic acid) + Gold nanoshell + PEG | None |  | Alloy | Perfluorooctylbromide nanocapsules |  | 200 mg/ml, 200 ul |  |  |  |  | Xenograft heterotopic | Brain | 1 | 2557 | 84 | 96.7149 | [29 empty] | Theragnostics | Photothermal therapy | Ultrasound + CT
240 | 28842313 | J Control Release | 2017 | 10.1016/j.jconrel.2017.08.027 | Inorganic | Gold | [56 empty] | The authors do not use gold NPs
241 | 27294601 | Small | 2016 | 10.1002/smll.201503961 | Inorganic | Gold | Local | Intratumoral | 172.03 |  | 20.7 | Spherical | Other | Gold nanoshell + Chitosan | None |  | Polymer | Oleanolic acid liposome | 1.8 | [5 empty] | Allograft heterotopic | Cervix | 15 |  |  | 79.65 | [29 empty] | Therapy | Photothermal + Chemotherapy | None
242 | 25934288 | Biomaterials | 2015 | 10.1016/j.biomaterials.2015.03.048 | Inorganic | Gold | Local | Intratumoral | 80 |  |  | Other | Polymer-peptide | PEG + cRGD peptide | None |  | Gold |  |  | 150 ul, 50 ug |  |  |  |  | Xenograft heterotopic | Pancreas | 1 | 1887.96 | 297.84 | 84.22424 | [29 empty] | Therapy | Photothermal therapy | Fluorescence
243 | 24953128 | Nanoscale | 2014 | 10.1039/c4nr01927j | Inorganic | Gold | Systemic | IV | 129.2 |  | -23 | Spherical | Polymer | DNA aptamer | None |  | Alloy | Au/Ag NPs |  | 300 ul, 1.1 x10^10 particles/ml |  |  |  |  | Xenograft heterotopic | Lung | 1 | [32 empty] | Theragnostics | Photothermal therapy | Fluorescence
244 | 25266128 | Nanoscale | 2014 | 10.1039/c4nr04569f | Inorganic | Gold | Systemic | IV | 4.29 |  | 10.3 | Spherical | Polymer | PEG | None |  | Alloy | Au-64Cu nanoclusters |  | 3.7 MBq of nanoclusters, 100 ul |  | 3 |  | 0.87 | Xenograft heterotopic | Prostate | 1 |  |  |  | 3 |  |  | 3.81 | 127 | 14.5 | 483.3333 | 2.12 | 70.66667 | 7.7 | 256.6667 | 0.81 | 27 | 10.62 | 354 |  |  |  |  | 5.08 | 169.3333 | 2.65 | 88.33333 | 483.3 | Liver | 354 | Kidney | 256.7 | Lung | Other | None | PET
245 | 21940045 | Biomaterials | 2011 | 10.1016/j.biomaterials.2011.09.010 | Inorganic | Gold | [56 empty] | No in vivo studies
246 | 25044204 | Adv Mater | 2014 | 10.1002/adma.201401499 | Inorganic | Gold | Systemic | IV | 39.46 |  |  | Spherical | Antibody | EGFR affibody + Gold dots | None |  | Other | HBV capsid based proteinticle |  | 2 mg, 100 ul |  |  |  |  | Xenograft heterotopic | Breast | 1 | 250.97 | 30.95 | 87.66785 | [29 empty] | Therapy | Photothermal therapy | CT + Fluorescence
247 | 23873020 | Nanoscale | 2013 | 10.1039/c3nr01447a | Inorganic | Gold | [56 empty] | The authors use iron oxide nanoparticles; hollow gold nanospheres are only used as comparison, but the iron oxide nanoparticles perform better
248 | 25804427 | Nanoscale | 2015 | 10.1039/c5nr01055a | Inorganic | Gold | Local | Intratumoral | See size note | 42.3 nm (lenghht), 9.6 (width) |  | Rod | Polymer | Polypyrrole | None |  | Gold |  | 4 | 100 ul |  |  |  |  | Allograft heterotopic | Lung | 1 | 9.95 | 0 | 100 | [29 empty] | Theragnostics | Photothermal therapy | Raman
249 | 25286086 | ACS Nano | 2014 | 10.1021/nn503779d | Inorganic | Gold | Systemic | IV | 89.05 |  | -9.1 | Cube | Polymer | Poly(vinylpyrrolidone + Erythrocyte membrane | None |  | Gold |  |  | 250 ug (Au dose) |  | 8.34 |  | 9.5 | Allograft heterotopic | Breast | 1 | 13.12 | 0.1 | 99.2378 | 8.34 |  |  | 1.02 | 12.23022 | 11.54 | 138.3693 | 24.72 | 296.4029 | 4.41 | 52.8777 |  |  | 5.6 | 67.14628 | [8 empty] | 296.4 | Spleen | 138.4 | Liver | 67.1 | Kidney | Therapy | Photothermal therapy | None
250 | 27195747 | ACS Appl Mater Interfaces | 2016 | 10.1021/acsami.6b03165 | Inorganic | Gold | [56 empty] | No in vivo studies
251 | 23101432 | ACS Nano | 2012 | 10.1021/nn304347g | Inorganic | Gold | Systemic | IV | See size note | 41.4 (length), 12 (width) | -8.9 | Rod | Polymer | PEG | None |  | Gold |  |  | 200 ul, 5.4 nM |  | 3.8 |  |  | Xenograft heterotopic | Ovary | 1 |  |  |  | 2.08 |  |  |  |  | 22.28 | 1071.154 | 107.02 | 5145.192 | 0.22 | 10.57692 |  |  | 0.87 | 41.82692 | [8 empty] | 5145.2 | Spleen | 1071.2 | Liver | 41.8 | Kidney | Imaging | None | Raman + Photoacoustic
252 | 23896004 | Biomaterials | 2013 | 10.1016/j.biomaterials.2013.07.034 | Inorganic | Gold | [56 empty] | The authors do not use gold NPs but chitosan nanospheres, and also no in vivo studies are performed in the paper
253 | 26574662 | Nanoscale | 2015 | 10.1039/c5nr06501a | Inorganic | Gold | Systemic | IV | See size note | 60 (lenght), 15 (width) | 29.4 | Rod | Vitamins | Mesoporous silica + Folate-modified lipid bilayer + Hypocrellin B | None |  | Gold |  |  | 2 mg/ml, Au content = 840 ug/ml, Hypocrellin B content = 45 ug/ml |  |  |  |  | Xenograft heterotopic | Breast | 1 | 1770 | 0 | 100 | [29 empty] | Therapy | Photodynamic + Photothermal therapy | Fluorescence
254 | 23249999 | Nanoscale | 2013 | 10.1039/c2nr32760k | Inorganic | Gold | [56 empty] | No in vivo studies
255 | 27643533 | Nano Lett | 2016 | 10.1021/acs.nanolett.6b02547 | Inorganic | Gold | Systemic | IV | 202.5 |  | -15.82 | Spherical | Polymer | Gold NPs + carboxymethyl dextran | None |  | Alloy | Titanium dioxide | 3 (titanium dosage) | [5 empty] | Xenograft heterotopic | Other | 4 | 4467.61 | 501.41 | 88.77677 | 14890 |  |  | 220 | 1.477502 | 3970 | 26.66219 | 220 | 1.477502 | 880 | 5.910007 |  |  | 1690 | 11.3499 | [8 empty] | 26.7 | Liver | 11.3 | Kidney | 5.9 | Lung | Therapy | Ultrasound | Fluorescence
256 | 24150920 | Small | 2014 | 10.1002/smll.201302924 | Inorganic | Gold | Systemic | IV | 78 |  | -20.1 | Star | Peptide | Cyclic RGD peptide | None |  | Gold |  |  |  |  | 7.83 |  |  | Xenograft heterotopic | Brain | 4 | 4.29 | 0 | 100 | 7.83 | 0.95 | 12.13282 | 1.82 | 23.24393 | 12.39 | 158.2375 | 3.72 | 47.50958 | 6.27 | 80.07663 |  |  | 4.85 | 61.94125 | [8 empty] | 158.2 | Liver | 80.1 | Lung | 61.9 | Kidney | Theragnostics | Photothermal therapy | Photoacoustic
257 | 27921316 | Adv Mater | 2017 | 10.1002/adma.201604894 | Inorganic | Gold | Systemic | IV | 49 |  |  | Spherical | Polymer | PEG + NHS-diazirine (succinimidyl 4,4-azipentanoate) | None |  | Gold |  |  | 2 mg/ml |  |  |  |  | Allograft heterotopic | Breast | 1 | 19.35 | 0.28 | 98.55297 | [29 empty] | Theragnostics | Photothermal therapy | Photoacoustic
258 | 22930451 | Nanoscale | 2012 | 10.1039/c2nr31616a | Inorganic | Gold | Systemic | IV | 4.82 |  |  |  | Proteins-Drugs | Bovine serum albumin + Folic acid + MPA dye + Doxorubicin | None |  | Gold |  | 5.5 (Doxorubicin equivalent) | [5 empty] | Xenograft heterotopic | Other | 5 |  |  | 57.59 | [29 empty] | Theragnostics | Chemotherapy | Fluorescence
259 | 25658655 | ACS Nano | 2015 | 10.1021/nn5069258 | Inorganic | Gold | [56 empty] | The authors use magnetic NPs conjugated to polypyrrole; gold nanorods are only used as comparison, but the magnetic NPs perform better
260 | 24339243 | Small | 2014 | 10.1002/smll.201302719 | Inorganic | Gold | Systemic | IV | See size note | 37.3 (lenght), 11 (width) | -13.1 | Rod | Polymer | Lipid bilayer | None |  | Gold |  | 2.2 (Doxorubicin dosage) | [5 empty] | Allograft orthotopic | Skin | 1 | 141.33 | 0.09 | 99.93632 | [29 empty] | Therapy | Photodynamic therapy | Fluorescence
261 | 24317132 | Nanoscale | 2014 | 10.1039/c3nr05468c | Inorganic | Gold | [56 empty] | The authors use palladium nanosheets; gold nanorods are used as comparison but the palladium nanosheets perform better
262 | 24712914 | ACS Appl Mater Interfaces | 2014 | 10.1021/am500761x | Inorganic | Gold | Systemic | IV | 343.8 |  | 3.7 | Spherical | Polymer | Amine-terminated poly(amidoamine) dendrimers of generation 5 pre-modified with fluorescein isothiocyanate and poly(ethylene glycol)-linked lactobionic acid | None |  | Gold | Gold NPs |  | [Au] = 0.1 M, 100 ul |  |  |  |  | Xenograft heterotopic | Liver | 1 |  |  |  | 20.81 |  |  | 32.47 | 156.0308 | 351.08 | 1687.074 | 186.58 | 896.5882 | 106.93 | 513.8395 |  |  | 48.05 | 230.8986 | [8 empty] | 1687.1 | Liver | 896.6 | Spleen | 513.8 | Lung | Imaging | None | CT
263 | 26245739 | ACS Appl Mater Interfaces | 2015 | 10.1021/acsami.5b04999 | Inorganic | Gold | Systemic | IV | 489 |  | 43.3 | Spherical | Polymer | Gold shell MnO shell + Polyethylenimine | None |  | Silica | Hollow mesoporous silica |  | 3 ml, 8.48 x 10^8 particles/ml (Ultrasound); 3 mg Mn/kg (CT); 19.2 mg Au/kg (MRI) |  |  |  |  | Allograft heterotopic | Other | 1 | [32 empty] | Imaging | None | Ultrasound + MRI + CT
264 | 23544841 | ACS Nano | 2013 | 10.1021/nn400669r | Inorganic | Gold | [56 empty] | The authors do not use gold nanoparticles; they use 64Cu-porphysomes
265 | 27576159 | ACS Nano | 2016 | 10.1021/acsnano.6b03874 | Inorganic | Gold | Systemic | IV | 73.2 |  | -18.3 | Star | Polymer-Nucleic acid | siRNA against heat-shock protein 72 + Hyaluronic acid | None |  | Gold | Gold nanostar | 10 | 100 ul |  | 8.6 |  |  | Xenograft heterotopic | Breast | 1 | 6.57 | 0.05 | 99.23896 | 8.6 | 3.89 | 45.23256 | 4.16 | 48.37209 | 27.19 | 316.1628 | 46.26 | 537.907 | 2.94 | 34.18605 |  |  | 5.98 | 69.53488 | [8 empty] | 537.9 | Spleen | 316.2 | Liver | 69.5 | Kidney | Therapy | Photothermal + Gene therapy | None
266 | 23088841 | Biomaterials | 2013 | 10.1016/j.biomaterials.2012.09.054 | Inorganic | Gold | Systemic | IV | 3.1 |  |  | Spherical | Polymer | Amine-terminated generation 5 poly(amidoamine) dendrimers + Folic acid | None |  | Gold |  |  | 100 uL, [Au] = 0.1 M |  |  |  |  | Xenograft heterotopic | Lung | 1 |  |  |  | 108 |  |  | 114.66 | 106.1667 | 467.99 | 433.3241 | 2243.24 | 2077.074 | 116 | 107.4074 |  |  | 393.33 | 364.1944 |  |  |  |  | 7.99 | 7.398148 |  |  | 2077 | Spleen | 433.3 | Liver | 364.2 | Kidney | Imaging | None | CT
267 | 27018259 | Nanomedicine | 2016 | 10.1016/j.nano.2016.02.002 | Inorganic | Gold | [56 empty] | Review paper
268 | 23932289 | Biomaterials | 2013 | 10.1016/j.biomaterials.2013.07.084 | Inorganic | Gold | Local | Sub-cutaneous | 26.1 |  | -35 | Spherical | Peptide-Drugs | PEG + CPLGLAGG peptide + Doxorubicin | None |  | Gold |  | 5 | [5 empty] | Allograft heterotopic | Other | 1 | 3546 | 86 | 97.57473 | [29 empty] | Therapy | Chemotherapy | Fluorescence
269 | 24127782 | ACS Nano | 2013 | 10.1021/nn403258w | Inorganic | Gold | Systemic | IV |  |  |  | Spherical | Proteins | Low density lipoproteins | None |  | Gold |  | 250 (Gold dosage) |  |  |  |  | 2 | Xenograft heterotopic | Skin | 1 | [32 empty] | Imaging | None | CT + Fluorescence
270 | 23788508 | Small | 2013 | 10.1002/smll.201300696 | Inorganic | Gold | [56 empty] | No in vivo studies
271 | 22370335 | Nanomedicine | 2012 | 10.1016/j.nano.2012.02.005 | Inorganic | Gold | Systemic | IV | 70 |  | -31.3 | Star | Polymer | PEG | None |  | Gold |  |  | 50 nM, 50 ul | [5 empty] | None | 1 | [32 empty] | Therapy | Photothermal therapy | None
272 | 29676908 | J Am Chem Soc | 2018 | 10.1021/jacs.8b00368 | Inorganic | Gold | Local | Intratumoral | 9.8 |  |  | Spherical | Polymer | Gold shell + PEG + 19F | None |  | Alloy | Cu7S4 |  | 100 ul, 20 mg/ml |  |  |  |  | Allograft heterotopic | Breast | 1 | [32 empty] | Therapy | Photothermal therapy | MRI + CT
273 | 21688390 | Small | 2011 | 10.1002/smll.201100927 | Inorganic | Gold | Systemic | IV | 31 |  |  | Spherical | Polymer-peptide | PEG + cyclic RGD peptide + 125 iodine | None |  | Gold |  | 10 | [5 empty] | Xenograft heterotopic | Brain | 1 | [32 empty] | Imaging | None | SPECT + CT
274 | 31845927 | Nanoscale | 2020 | 10.1039/c9nr08475d | Inorganic | Gold | Systemic | IV | 5 to 10 |  | 5.5 | Spherical | Peptide-Drugs | Lys-Phe-Gly peptide + Doxorubicin | None |  | Gold |  | 2.5 (Doxorubicin dosage) | 100 ul |  |  |  |  | Xenograft heterotopic | Breast | 4 | 2355.48 | 177.29 | 92.4733 | [29 empty] | Therapy | Chemotherapy | None
275 | 23010987 | Nanoscale | 2012 | 10.1039/c2nr31687k | Inorganic | Gold | Systemic | IV | 6 |  | 6.7 | Spherical | Polymer | Amine-terminated 5-generation poly(amidoamine) dendrimers modified by diatrizoic acid | None |  | Gold |  |  | 20 umol Au/g body weight; [Au] = 0.1 M, 0.5 ml | [5 empty] | None | 1 | [32 empty] | Imaging | None | CT
276 | 26726809 | Nanoscale | 2016 | 10.1039/c5nr07552a | Inorganic | Gold | Systemic | IV | 90 |  |  | Spherical | Polymer | Graphene oxide + PEG | None |  | Gold |  |  | 200 ul, 1 mg/ml |  |  |  |  | Xenograft heterotopic | Brain | 1 | 15.29 | 0.09 | 99.41138 | [29 empty] | Theragnostics | Photothermal therapy | Photoacoustic
277 | 17530850 | J Am Chem Soc | 2007 | 10.1021/ja071471p | Inorganic | Gold | Systemic | IV | 31 |  |  | Spherical | Polymer | PEG | None |  | Gold |  |  | 400 ul, 100 mg/ml |  |  |  |  | Xenograft orthotopic | Liver | 1 | [32 empty] | Imaging | None | CT
278 | 18249156 | Nanomedicine | 2008 | 10.1016/j.nano.2007.11.005 | Inorganic | Gold | [56 empty] | The authors do not use gold nanoparticles
279 | 19619590 | J Control Release | 2009 | 10.1016/j.jconrel.2009.07.007 | Inorganic | Gold | Systemic | IV |  |  |  | Spherical | Polymer-Affibody | PEG + Beta-lapachone + Anti EGFR antibody | None |  | Gold |  | 5 | [5 empty] | Xenograft heterotopic | Lung | 1 | 761.49 | 250.98 | 67.04093 | [29 empty] | Therapy | Radiotherapy | None
280 | 22027594 | Biomaterials | 2012 | 10.1016/j.biomaterials.2011.10.017 | Inorganic | Gold | Local | Intratumoral | 386.6 |  |  | Other | Polymer-Drugs | Mesoporous silica shell + Gold nanorods + PEG + Doxorubicin | None |  | Iron oxide |  |  | 0.5 ml, 1.4 mg/ml |  |  |  |  | Xenograft heterotopic | Breast | 1 | [32 empty] | Therapy | Photothermal + Chemotherapy | MRI + Fluorescence + Photothermal
281 | 18642918 | J Am Chem Soc | 2008 | 10.1021/ja801631c | Inorganic | Gold | Systemic | IV | 32 |  |  | Spherical | Polymer-Drugs | PEG + Silicon phthalocyanine 4 | None |  | Gold | [7 empty] | Not enough information provided | Unknown | 1 | [32 empty] | Therapy | Photodynamic therapy | Fluorescence
282 | 20146506 | ACS Nano | 2010 | 10.1021/nn9017334 | Inorganic | Gold | Local | Sub-cutaneous |  |  |  | Spherical | Polymer-peptide | PEG + Quasar 670 + BHQ-2 + His-Ser-Ser-Lys-Leu-Gln Peptide | None |  | Gold | [6 empty] | > 4 | Other | None | 1 | [32 empty] | Imaging | None | Fluorescence
283 | 31046176 | Angew Chem Int Ed Engl | 2019 | 10.1002/anie.201902612 | Inorganic | Gold | Systemic | IV | 80 |  | 45.7 | Spherical | Polymer | Gold NPs + PEG | Drugs | Doxorubicin | Alloy | Porphyrinic metal organic frameworks | 2 (Doxorubicin equivalent) |  |  | 4.1 |  |  | Xenograft heterotopic | Brain | 1 | 12.64 | 0 | 100 | 4.1 | 1.09 | 26.58537 | 3.87 | 94.39024 | 18.43 | 449.5122 | 7.98 | 194.6341 | [14 empty] | 449.5 | Liver | 194.6 | Spleen | 94.4 | Heart | Theragnostics | Radiotherapy + Chemotherapy | PET
284 | 26468627 | Nanoscale | 2015 | 10.1039/c5nr06168g | Inorganic | Gold | Local | IV |  |  |  | Other | None | Gold shell | None |  | Iron oxide |  |  | 50 ul, [Fe] = 150 mM |  |  |  |  | Xenograft heterotopic | Prostate | 1 | 2.56 | 0.84 | 67.1875 | [29 empty] | Therapy | Hyperthermia + Phothermal therapy | None
285 | 23557860 | Biomaterials | 2013 | 10.1016/j.biomaterials.2013.03.023 | Inorganic | Gold | Local | Intratumoral |  |  | -5.6 | Other | Polymer | Iron oxide and gold nanoparticles + PEG | None |  | Alloy | Graphene oxide |  | 40 ul, 50 ug/ml in terms of graphene oxide concentration |  |  |  |  | Allograft heterotopic | Breast | 1 |  |  | 100 | [29 empty] | Theragnostics | Photothermal therapy | MRI + X-Ray
286 | 22271594 | Small | 2012 | 10.1002/smll.201101789 | Inorganic | Gold | Systemic | IV |  |  |  | Rod | Polymer-mAb | PEG + Cetuximab | None |  | Gold |  |  | 54 ug Au, 100 ul |  |  |  |  | Xenograft heterotopic | Other | 1 | [32 empty] | Therapy | Photothermal therapy | Other
287 | 20228788 | Nat Nanotechnol | 2010 | 10.1038/nnano.2010.23 | Inorganic | Gold | Local | Hydrogel |  |  |  |  | None |  | Other | Iron oxide + gold NPs + M13-derived phage particles, displaying the ligand peptide CDCRGDCFC | [8 empty] | Xenograft orthotopic | Brain | [33 empty] | Other | None | MRI
288 | 31806405 | Biomaterials | 2020 | 10.1016/j.biomaterials.2019.119606 | Inorganic | Gold | Systemic | IV | 75 |  | -31.4 | Spherical | Proteins-Drugs | Bovine serum albumin + Chlorin e6 | None |  | Gold |  | 2.5 (Chlorin e6 equivalent) | [5 empty] | Xenograft heterotopic | Gastric | 1 | 5.93 | 1.48 | 75.04216 | [29 empty] | Theragnostics | Photodynamic therapy | Fluorescence | The NPs are loaded inside exosomes; these exosomes are used as vehicles for NP delivery
289 | 27381000 | Nanoscale | 2016 | 10.1039/c6nr03143a | Inorganic | Gold | Systemic | IV | 126 |  |  | Spherical | Polymer | PEG + Dendrimer + Gadolinium + Folic acid + Cyanine 5.5 | None |  | Gold |  |  | 15 mg NPs, 100 ul |  |  |  |  | Xenograft heterotopic | Lung | 1 |  |  |  | 58.27 |  |  | 24.27 | 41.65094 | 488.01 | 837.4979 | 1529.59 | 2625.004 | 41.27 | 70.82547 |  |  | 199.09 | 341.6681 | [8 empty] | 2625 | Spleen | 837.5 | Liver | 341.7 | Kidney | Imaging | None | Fluorescence + MRI + CT
290 | 27492497 | Small | 2016 | 10.1002/smll.201670150 | Inorganic | Gold | [56 empty] | The pdf of the paper could not be found; the information provided led to a one-page pdf containing what it seems a cover, not a paper
291 | 28060458 | Small | 2017 | 10.1002/smll.201602896 | Inorganic | Gold | [56 empty] | The authors do not use gold NPs, but TiL4-coordinated black phosphorous quantum dots; they use gold nanorods as comparison, but the quantum dots perform better
292 | 21644516 | Nano Lett | 2011 | 10.1021/nl200858y | Inorganic | Gold | [56 empty] | No in vivo studies
293 | 23246067 | Biomaterials | 2013 | 10.1016/j.biomaterials.2012.11.044 | Inorganic | Gold | Systemic | IV | 250 |  |  | Spherical | Polymer | Gold nanoparticles + Perfluorohexane + PEG | None |  | Silica | Mesoporous silica | 6 | [5 empty] | Xenograft orthotopic | Liver | 1 | [32 empty] | Theragnostics | Ultrasound | Ultrasound
294 | 22134683 | Nanoscale | 2012 | 10.1039/c1nr11277e | Inorganic | Gold | [23 empty] | #DIV/0! |  |  | #DIV/0! |  | #DIV/0! |  | #DIV/0! |  | #DIV/0! |  | #DIV/0! |  | #DIV/0! |  | #DIV/0! |  | #DIV/0! |  | #DIV/0! |  | #DIV/0! |  | #DIV/0! | [9 empty] | Review article
295 | 28994849 | Nanoscale | 2017 | 10.1039/c7nr06286a | Inorganic | Gold | Local | Intratumoral | 100 |  |  | Other | Other | Star fruit juice | None |  | Gold |  |  | 0.25 mg/ml, 100 ul |  |  |  |  | Xenograft heterotopic | Breast | 1 | 546.34 | 25.38 | 95.35454 | [29 empty] | Therapy | Photothermal therapy | None
296 | 22063003 | J Control Release | 2012 | 10.1016/j.jconrel.2011.10.028 | Inorganic | Gold | Systemic | IV | 85.6 |  | 14.1 |  | Polymer | PEG | Drugs | Doxorubicin | Gold | Hollow gold | 15 (Doxorubicin equivalent) |  | 2.52 uM |  |  | 8.82 | Xenograft orthotopic | Breast | 2 | 997.88 | 80.68 | 91.91486 | [29 empty] | Therapy | Photothermal + Chemotherapy | None
297 | 23557859 | Biomaterials | 2013 | 10.1016/j.biomaterials.2013.03.027 | Inorganic | Gold | Local | Intratumoral | 1500 |  | 23.4 | Spherical | None | Graphene oxide | None |  | Polymer | Poly(lactic acid) microcapsules containing gold NPs | 20 | [5 empty] | Xenograft heterotopic | Other | 1 |  |  | 83.8 | [29 empty] | Theragnostics | Photothermal therapy | Ultrasound + CT
298 | 26010660 | ACS Appl Mater Interfaces | 2015 | 10.1021/acsami.5b01991 | Inorganic | Gold | Systemic | IV | 57.5 |  | -15 | Spherical | Polymer | Polysiloxane-containing polymer + gold sulfide NPs | None |  | Iron oxide |  | 20 (Fe dosage) |  |  | 1 |  |  | Xenograft orthotopic | Breast |  |  |  |  | 1.06 |  |  | 0.23 | 21.69811 | 19.17 | 1808.491 | 5.44 | 513.2075 | 0.57 | 53.77358 |  |  | 1.25 | 117.9245 | [8 empty] | 1808.5 | Liver | 513.2 | Spleen | 117.9 | Kidney | Theragnostics | Photothermal therapy | MRI
299 | 32338490 | ACS Appl Mater Interfaces | 2020 | 10.1021/acsami.0c03957 | Inorganic | Gold | Systemic | IV | 33.1 |  |  | Spherical | Nucleic acid-Drugs | Telomerase-sensitive hairpin DNA + Doxorubicin | None |  | Gold |  | 1 (Doxorubicin equivalent) | [5 empty] | Xenograft orthotopic | Breast | 2 | 563.54 | 109.93 | 80.49296 | [29 empty] | Therapy | Chemotherapy | None
300 | 20815402 | ACS Nano | 2010 | 10.1021/nn1015117 | Inorganic | Gold | [56 empty] | This paper does not use gold NPs
301 | 26635317 | Adv Mater | 2016 | 10.1002/adma.201505023 | Inorganic | Gold | Systemic | IV |  |  |  | Rod | Nucleic acid-Drugs | Thiolated-oligonucleotides + Chlorin e6 | None |  | Gold |  |  | 2 mg/ml, 200 ul (Nanorod amount) |  | 17.68 |  |  | Xenograft heterotopic | Cervix | 1 | 5.11 | 0.03 | 99.41292 | 17.68 |  |  | 5.65 | 31.95701 | 35.76 | 202.2624 | 7.51 | 42.47738 | 8.59 | 48.58597 |  |  | 7.63 | 43.15611 | [8 empty] | 202.3 | Liver | 48.6 | Lung | 43.2 | Kidney | Theragnostics | Photodynamic + Photothermal therapy | UCL + CT + Photoacoustic + MRI + Thermal imaging
302 | 32413258 | ACS Nano | 2020 | 10.1021/acsnano.9b08460 | Inorganic | Gold | Systemic | IP | 22.14 |  | -1.49 | Spherical | Polymer | Amphiphilic block copolymer poly-(ethylene glycol)-b-poly (diethylaminoethyl acrylate) + Folic acid | None |  | Gold |  | 20 | [5 empty] | Xenograft orthotopic | Breast | 14 | 601.99 | 335.33 | 44.29642 | [29 empty] | Therapy | Other | None
303 | 26900670 | Nanoscale | 2016 | 10.1039/c5nr09120a | Inorganic | Gold | Systemic | IV |  |  | -4.28 | Other | Polymer-Drugs | PEG + Platinum (IV) prodrug | None |  | Alloy | Palladium core with a gold shell |  | 0.2 mg/ml (Palladium content) | 4 | 29 |  | 6 | Xenograft heterotopic | Other | 1 | 5.75 | 0 | 100 | 29.8 |  |  | 3.86 | 12.95302 | 45.68 | 153.2886 | 45.08 | 151.2752 | 9.76 | 32.75168 |  |  | 6.2 | 20.80537 | [6 empty] | 2.49 | 8.355705 | 153.3 | Liver | 151.3 | Spleen | 32.8 | Lung | Therapy | Photothermal + Chemotherapy | None
304 | 26540558 | Nanoscale | 2015 | 10.1039/c5nr06192j | Inorganic | Gold | Local | Intratumoral | 100 |  |  | Spherical | None | Gold clusters | None |  | Iron oxide | [7 empty] | Allograft heterotopic | Liver | 7 | 26.91 | 4.25 | 84.20661 | [29 empty] | Theragnostics | Photodynamic + Photothermal therapy | MRI
305 | 32049490 | ACS Nano | 2020 | 10.1021/acsnano.9b08798 | Inorganic | Gold | Systemic | IV | 173.8 |  | -17.1 | Star | Drugs | Gold nanostars + Doxorubicin | None |  | Other | Cancer cell membrane |  | 100 ul |  |  |  |  | Allograft orthotopic | Skin | 3 | 15.26 | 2.06 | 86.50066 | [29 empty] | Therapy | Photothermal + Chemotherapy | Fluorescence + Photothermal | Flat nanomembrane coated with gold nanostars and doxorubicin
306 | 25800697 | Nat Commun | 2015 | 10.1038/ncomms7570 | Inorganic | Gold | Systemic | IV | 100 |  |  | Spherical | Antibody | Chalcogenopyrylium dye + Silica layer + Cetuximab | None |  | Gold |  |  | 15 fmol/g |  |  |  |  | Xenograft orthotopic | Skin | 1 | [32 empty] | Diagnostic | None | None
307 | 24556065 | ACS Appl Mater Interfaces | 2014 | 10.1021/am405378x | Inorganic | Gold |  |  | 235 |  | -45.1 | Other | None | Gold NPs | None |  | Alloy | Graphene nanosheets |  |  | 47 ug/ml |  |  |  | Xenograft heterotopic | Colon | 1 | [32 empty] | Therapy | Other | None
308 | 31912068 | Nanoscale | 2020 | 10.1039/c9nr06347a | Inorganic | Gold | Systemic | IV | 2.71 |  |  | Spherical | Peptide | Gadolinium + tetraaza macrocyclic compounds + cyclic arginineglycine- aspartic acid peptide + fluorescein derivative + rhodamine B derivative | None |  | Gold |  |  | 5 mg/ml, 300 ul |  |  |  |  | Xenograft heterotopic | Brain | 1 | [32 empty] | Imaging | None | MRI + Fluorescence
309 | 24660754 | ACS Appl Mater Interfaces | 2014 | 10.1021/am500715f | Inorganic | Gold |  |  | 14 | 14 nm correspond to the gold NPs; each chain contains 60-70 NPs |  | Other | Polymer | Polypyrrole | None |  | Gold |  | 2 | 0.5 mg/ml, 100 ul |  |  |  |  | Xenograft heterotopic | Liver | 1 | [32 empty] | Therapy | Photothermal therapy | None
310 | 32202584 | Nanoscale | 2020 | 10.1039/d0nr00809e | Inorganic | Gold | Systemic | IP | 75-82 |  | 3; 32; Minus 30 | Spherical | Polymer | Polyallylamine hydrochloride or polyethylene glycol | None |  | Gold | [7 empty] | Xenograft heterotopic | Cervix | [33 empty] | Imaging | None | Raman
311 | 25946668 | Adv Mater | 2015 | 10.1002/adma.201501420 | Inorganic | Gold | Local | Intratumoral | 6.1 |  |  | Spherical | Polymer | Poly(ε-caprolactone)/poly(2-hydroxyethyl methacrylate) + poly[2-(2-methoxyethoxy) ethyl methacrylate] | Drugs | Doxorubicin | Gold |  |  | 2 mg/ml, 50 ul |  |  |  |  | Xenograft heterotopic | Breast | 1 | 6.13 | 0.01 | 99.83687 | 61.02 |  |  | 4.83 | 7.915438 | 7.02 | 11.50442 | 7.9 | 12.94657 | 5.28 | 8.652901 |  |  | 5.82 | 9.537856 | [8 empty] | 12.9 | Spleen | 11.5 | Liver | 9.5 | Kidney | Theragnostics | Photothermal + Chemotherapy | CT + Photoacoustic
312 | 32077633 | Small | 2020 | 10.1002/smll.201904960 | Inorganic | Gold | Systemic | IV | 35.8 |  |  | Star | Polymer | Gold branched shell + Polyvinylpyrrolidone | None |  | Iron oxide |  | 3 mg/kg Fe and 10.5 mg/kg Au | 200 μL NPs, [Fe] = 3.5×10^3 M, [Au] = 8×10^−3 M |  |  |  |  | Allograft heterotopic | Colon | 1 | 3.8 | 1.04 | 72.63158 | [29 empty] | Therapy | Photothermal + Magnetic field | None
313 | 32255624 | ACS Nano | 2020 | 10.1021/acsnano.0c00468 | Inorganic | Gold | Systemic | IV | 60 |  | -4 | Spherical | Polymer | PEG + IR750 dye | None |  | Gold |  | 14 | 77.3 mg/mL |  |  |  |  | Virus-induced | Liver | 1 | [32 empty] | Other | None | None
314 | 19351145 | Nano Lett | 2009 | 10.1021/nl8037147 | Inorganic | Gold | [56 empty] | No in vivo studies
315 | 26913692 | Adv Mater | 2016 | 10.1002/adma.201503201 | Inorganic | Gold | [56 empty] | No in vivo studies
316 | 22318874 | Adv Mater | 2012 | 10.1002/adma.201104714 | Inorganic | Gold | [56 empty] | No in vivo studies
317 | 22847719 | Angew Chem Int Ed Engl | 2012 | 10.1002/anie.201203193 | Inorganic | Gold |  |  | 23 |  |  | Spherical | Nucleic acid | Red fluorescent protein + thiol-modified CpG 1668 oligodeoxynucleotide | None |  | Gold | [7 empty] | Allograft orthotopic | Skin | 5 | 2665.72 | 2307.72 | 13.42977 | [29 empty] | Therapy | Immunotherapy | CT + Fluorescence
318 | 31940169 | ACS Appl Mater Interfaces | 2020 | 10.1021/acsami.9b22072 | Inorganic | Gold | Systemic | IV | 159.3 |  | -15.8 | Cube | None | Iron oxide NPs | Other | Muramyl dipeptide + Perfluoropentane | Gold | Hollow mesoporous gold nanocages |  | 200 ul, 2 mg/ml |  |  |  |  | Xenograft heterotopic | Other | 1 | 202.38 | 4.76 | 97.64799 | [29 empty] | Theragnostics | Ultrasound + Immunotherapy | Photoacoustic + Ultrasound + MRI
319 | 32041404 | ACS Appl Mater Interfaces | 2020 | 10.1021/acsami.9b23632 | Inorganic | Gold | Local | Intratumoral | See size note | 29 nm × 7 nm, relative to the gold nanorod | -9 | Rod | Proteins | Bovine serum albumin (coating the gold nanorod) | Other | Doxorubicin-carrying liposomes + Gold nanorods | Other | Macrophages |  | AuNRs 2.25 mg/kg + DOX 1 mg/kg |  |  |  |  | Allograft heterotopic | Breast | 1 | 854.62 | 118.94 | 86.0827 | 5.04 |  |  | 0.14 | 2.777778 | 0.87 | 17.2619 | 2.93 | 58.13492 | 7.08 | 140.4762 |  |  | 0.14 | 2.777778 | [8 empty] | 140.5 | Lung | 58.1 | Spleen | 17.3 | Liver | Therapy | Photothermal + Chemotherapy | Fluorescence
320 | 23225223 | Angew Chem Int Ed Engl | 2013 | 10.1002/anie.201208096 | Inorganic | Gold | [5 empty] | Cube | Polymer-peptide | PEG + cyclic Arg-Gly-AspD-Tyr-Lys | None |  | Gold | [7 empty] | Xenograft heterotopic | Brain | [33 empty] | Other | None | Photoacoustic
321 | 23404693 | Adv Mater | 2013 | 10.1002/adma.201204623 | Inorganic | Gold | Local | Intratumoral | 78 |  | -35.8 | Star | Polymer-Drugs | PEG + Chlorin e6 | None |  | Gold |  |  | 17.5 nM NPs (equivalent to 100 μM Chlorin e6), 50 ul |  |  |  |  | Xenograft heterotopic | Breast | 1 | 5.7 | 0.4 | 92.98246 | [29 empty] | Therapy | Photodynamic + Photothermal therapy | Fluorescence + Photoacoustic + Thermal
322 | 31971195 | Nanoscale | 2020 | 10.1039/c9nr08471a | Inorganic | Gold | Systemic | IV | 60-140 |  | -31.4 | Spherical | Polymer-peptide | Prussian blue ((Fe4[Fe (CN)6]3) shell + Hyaluronic acid + Poly-L-lysine | None |  | Gold |  |  | 0.1 mL, 4 mg/mL |  | 12.5 |  |  | Allograft heterotopic | Breast | 1 | 6.15 | 0.24 | 96.09756 | 12.5 |  |  | 2.11 | 16.88 | 20.34 | 162.72 | 11.11 | 88.88 | 4.36 | 34.88 |  |  | 6.41 | 51.28 | [8 empty] | 162.7 | Liver | 88.9 | Spleen | 51.3 | Kidney | Theragnostics | Photodynamic + Photothermal therapy | MRI + Raman

## Sheet1
Route | Sub-route | Shape | Coating | Tumor model | Cancer type | No. Days of Dosing | Therapy | Core | Loading | Study strategy | Imaging
Local | Hydrogel | Spherical | Polymer | Allograft heterotopic | Brain | 1 | Magnetic Field | Polymer | Drugs | Diagnostic | MRI
Systemic | Patches | Rod | Nucleic acid | Allograft orthotopic | Breast | 2 | Ultrasound | Iron oxide | Nucleic acids | Therapy | CT
Local and systemic | Microneedles | Plate | Antibody | Xenograft heterotopic | Cervix | 3 | Laser irradation | Gold | Peptides | Theragnostics | Fluorescence
| IV | Cube | Proteins | Xenograft orthotopic | Colon | 4 | Photothermal therapy | Silica | Proteins | Therapy + Pharmacokinetics | MRI + Fluorescence
| Sub-cutaneous | Star | Oligonucleotides | Chemically-induced | Liver | 5 | Chemotherapy | Silver | Radioactive elements | Imaging | Fluorescence + MRI + CT
| Oral | Triangle | None | Virus-induced | Lung | 6 | Photodynamic therapy | Alloy | Other | Other | MRI + CT
| IP | Other | Drugs | Not enough information provided | Ovary | 7 | Immunotherapy | Other | None |  | DEM, CT, MRI, and NIRF
| Inhalation |  | Glycosides | Other | Pancreas | 8 | Gene therapy |  |  |  | Magnetic particle imaging
| Intratumoral |  | Vitamins |  | Prostate | 9 | Gene therapy + Chemotherapy |  |  |  | Fluorescence + Photoacoustic
| Intratracheal instillation |  | Polymer-Drugs |  | Skin | 10 | Photothermal + Chemotherapy |  |  |  | Magnetoacoustic tomography
| IV and intratumoral |  | Nucleic acid-Drugs |  | Gastric | 11 | Laser irradiation + Immunotherapy |  |  |  | PET+MRI+Phostoacoustic
| Intramammary |  | Polymer-mAb |  | Nasopharyngeal | 12 | Laser irradiation + Magnetic field |  |  |  | Optoacoustic Tomography
| Intraturmoral and IP |  | Polymer-Proteins |  | Oral | 13 | Laser irradiation + Chemotherapy |  |  |  | MPR + MRI + Fluorescence + Photoacoustic
| IP, IV and intratumoral |  | Peptide |  | Unknown | 14 | Laser irradiation + Gene therapy |  |  |  | MRI + two-photon optical imaging
| Other |  | Proteins-Drugs |  | None | 15 | Magnetic Field + Chemotherapy |  |  |  | MRI + Optical imaging
|  |  | Polymer-peptide |  | Other | >15 | Magnetic Field + Laser irradiation + Chemotherapy |  |  |  | Photoacoustic
|  |  | Polymer-Affibody |  |  |  | Magnetic Field + Laser irradiation + Gene Therapy |  |  |  | NIRF + MRI
|  |  | Polymer-Nucleic acid |  |  |  | Gene therapy + Chemotherapy |  |  |  | Luminescence + SPECT
|  |  | Peptide-Drugs |  |  |  | Gene therapy + Magnetic field |  |  |  | NIRF + MRI + PET
|  |  | Nucleic acids-peptides |  |  |  | Ultrasound + Chemotherapy |  |  |  | MPI + MRI
|  |  | Other |  |  |  | Magnetic field + Immunotherapy |  |  |  | MRI + Ultrasound imaging
[7 empty] | Magnetic field + Radiofrequency + Laser irradiation |  |  |  | MRI + Photoacoustic
[7 empty] | Photodynamic + Magnetic field |  |  |  | MRI + Thermoacoustic
[7 empty] | Ultrasound + Magnetic field |  |  |  | MRI + Optoacoustic
[7 empty] | Photodynamic (Photosensitizers) + Magnetic field + Chemotherapy |  |  |  | MRI + PET
[7 empty] | Magnetic field + Radiofrequency + Chemotherapy |  |  |  | MRI + Luminescence
[7 empty] | Photodynamic (Photosensitizers) + Magnetic field + Photothermal |  |  |  | PET/SPECT
[7 empty] | Photodynamic + Chemotherapy |  |  |  | MRI + X-Ray
[7 empty] | Radiotherapy |  |  |  | Luminescence + PET + Fluorescence
[7 empty] | Photodynamic + Photothermal therapy |  |  |  | Infrared thermal imaging + MRI
[7 empty] | Photothermal therapy + Chemotherapy + Gene therapy |  |  |  | MRI + Fluorescence + Luminescence
[7 empty] | Photodynamic + Photothermal + Chemotherapy |  |  |  | US and pMMUS imaging system
[7 empty] | Catalytic medicine + Photothermal therapy |  |  |  | Luminescence
[7 empty] | Radiotherapy + Photothermal therapy + Chemotherapy |  |  |  | PET
[7 empty] | Photothermal + Magnetic field |  |  |  | Ultrasound + CT
[7 empty] | Photothermal + Gene therapy |  |  |  | Fluorescence + MRI + Photoacoustic
[7 empty] | Photothermal + Radiotherapy |  |  |  | PET + Photoacoustic
[7 empty] | Radiotherapy + Chemotherapy |  |  |  | CT + Photoacoustic
[7 empty] | Magnetic hyperthermia |  |  |  | Fluorescence + Photoacoustic + CT
[7 empty] | Photoacoustic + Chemotherapy |  |  |  | Optoacoustic + CT + MRI
[7 empty] | Ultrasound + Immunotherapy |  |  |  | Raman
[7 empty] | Targeted therapy |  |  |  | Ultrasound + CT + Photoacoustic + Thermal imaging
[7 empty] | Microwave thermal ablation |  |  |  | Multispectral optoacoustic tomography + MIR + CT + Near infra-red fluorescence
[7 empty] | Non-invasive radiofrequency hyperthermia |  |  |  | Thermal imaging
[7 empty] | Photoacoustic |  |  |  | Ultrasound + Photoacoustic
[7 empty] | Hyperthermia + Chemotherapy |  |  |  | MRI + Ultrasound + Fluorescence
[7 empty] | Hyperthermia + Phothermal therapy |  |  |  | MRI + CT + Photothermal
[7 empty] | Other |  |  |  | CT + Fluorescence
[7 empty] | None |  |  |  | Optoacoustic Tomography + Raman
MRI + Raman
FTIR + Raman + Fluorescence
PET + Photoacoustic + Photothermal
CT + Fluorescence + Luminescence
Ultrasound
UCL + CT + Photoacoustic + MRI + Thermal imaging
Fluorescence + Photothermal
Photoacoustic + Ultrasound + MRI
Fluorescence + Photoacoustic + Thermal
Dual-energy mammography + CT
Fluorescence + Photoacoustic
SPECT + CT
Luminescence + Photoacoustic + PET
MRI + MSOT + CT
Raman + Photoacoustic
Ultrasound + MRI + CT
MRI + Fluorescence + Photothermal
Other
None